## Other models
levels | FM | DE | 0.3 | 0.4 | 0.5 | 0.6 | 0.7 | P | P | P |  | Okabe and Takeda results
1 | 4.9636 | 4.969 | 4.9743 | 5.018 | 5.0289 | 5.0299 | 5.0061 | 1 | 4.5 | 0.2502 | fibres | X kPa | X MPa
4 | 5.7677 | 5.3268 | 4.9371 | 5.2438 | 5.4863 | 5.6177 | 5.7208 | 2 | 5.4125 | 0.1293 | 13313.05 | 4900.327 | 4.900327
9 | 6.229 | 5.5438 | 4.7431 | 5.277 | 5.6556 | 5.8915 | 6.0754 | 4 | 5.5376 | 0.0874 | 13224.74 | 4974.004 | 4.974004
16 | 6.3803 | 5.7541 | 4.691 | 5.251 | 5.5682 | 5.8705 | 6.0498 | 8 | 5.4265 | 0.0686 | 12963.34 | 5073.981 | 5.073981
25 | 6.538 | 5.8457 | 4.7094 | 5.2546 | 5.6261 | 5.8302 | 6.0505 | 16 | 5.254 | 0.059 | 13313.05 | 5100.327 | 5.100327
36 | 6.6768 | 5.9471 | 4.6981 | 5.2262 | 5.5969 | 5.8626 | 6.1006 | 32 | 5.0842 | 0.0534 | 13581.51 | 5158.245 | 5.158245
49 | 6.8277 | 6.0001 | 4.6992 | 5.2593 | 5.618 | 5.8705 | 6.1382 | 64 | 4.9318 | 0.0492 | 13947.9 | 5174.064 | 5.174064
64 | 6.8749 | 6.0374 | 4.6865 | 5.1802 | 5.5902 | 5.8413 | 6.0994 | 128 | 4.7957 | 0.0456 | 13763.48 | 5295.102 | 5.295102
100 | 6.9876 | 6.1755 | 4.6327 | 5.1528 | 5.5213 | 5.8403 | 6.1105 | 256 | 4.6733 | 0.0424 | 13672.19 | 5295.094 | 5.295094
144 | 7.1202 | 6.2787 | 4.6343 | 5.1374 | 5.4955 | 5.8221 | 6.0657 | 512 | 4.5625 | 0.0395 | 28809.62 | 5206.472 | 5.206472
225 | 7.2053 | 6.2667 | 4.5396 | 5.0062 | 5.4171 | 5.7203 | 6.0417 | 1024 | 4.4616 | 0.037 | 31413.03 | 4911.834 | 4.911834
400 | 7.3349 | 6.3889 | 4.5875 | 5.0485 | 5.3998 | 5.7284 | 6.0188 | 2048 | 4.3694 | 0.0348 | 29195.63 | 4785.435 | 4.785435
729 | 7.348 | 6.4602 | 4.4334 | 4.8959 | 5.3103 | 5.6139 | 5.9343 | 4096 | 4.2847 | 0.0328 | 32046.48 | 4748.699 | 4.748699
1600 | 7.4756 | 6.591 | 4.3672 | 4.8785 | 5.3343 | 5.6867 | 5.904 | 8192 | 4.2065 | 0.0309 | 62344.43 | 4775.776 | 4.775776
3600 | 7.5436 | 6.6509 | 4.3314 | 4.8806 | 5.2023 | 5.5559 | 5.831 | 16384 | 4.1341 | 0.0293 | 61112.09 | 4854.7 | 4.8547
8100 | 7.5983 | 6.7737 | 4.2932 | 4.7461 | 5.1608 | 5.4957 | 5.7541 | 32768 | 4.0667 | 0.0278 | 64884.17 | 5002.137 | 5.002137
18225 |  |  | 4.2216 | 4.6905 | 5.0521 | 5.4056 | 5.6881 | 65536 | 4.0039 | 0.0265 | 64884.17 | 5060.032 | 5.060032
[8 empty] | 131072 | 3.9451 | 0.0252 | 64026.3 | 5233.701 | 5.233701
[8 empty] | 262144 | 3.8899 | 0.0241 | 142291.6 | 4650.403 | 4.650403
[8 empty] | 524288 | 3.838 | 0.023 | 149076.9 | 4560.983 | 4.560983
[8 empty] | 1048576 | 3.789 | 0.0221 | 312046.7 | 4546.037 | 4.546037
[11 empty] | 282401.5 | 4656.45 | 4.65645
[11 empty] | 293905.8 | 4714.39 | 4.71439
[11 empty] | 286185.4 | 4814.36 | 4.81436
[11 empty] | 269547.8 | 4945.87 | 4.94587
[11 empty] | 507226.9 | 4378.172 | 4.378172
[11 empty] | 591120.9 | 4330.978 | 4.330978
[11 empty] | 579436.4 | 4720.429 | 4.720429
[11 empty] | 538534.9 | 4804.556 | 4.804556

## Hoja1
original 324 |  | Bull/Mol 324 |  | original 1024 |  | Bull/Mol 1024
8.525386 | -3.918699 | 8.4878 | -3.9019 | 8.538729 | -3.915014 | 8.5223 | -3.9019 | media OK | 5248 |  | 5.248
8.527726 | -3.203252 | 8.4995 | -3.1985 | 8.545611 | -3.201133 | 8.5241 | -3.1985 | media 324 | 5098 | 2.858232 | 5.098 | 1 | 0
8.543526 | -2.796748 | 8.5004 | -2.7826 | 8.551001 | -2.793201 | 8.525 | -2.7826 |  |  |  | 0 | 324 | 3
8.545813 | -2.504065 | 8.5012 | -2.4843 | 8.552496 | -2.504249 | 8.5299 | -2.4843 | media OK | 5269 |  | 5.269 | 1024 | 4
8.547343 | -2.260163 | 8.5019 | -2.2504 | 8.554785 | -2.249292 | 8.531 | -2.2504 | media 1024 | 5159 | 2.087683 | 5.159
8.549616 | -2.081301 | 8.5038 | -2.057 | 8.555522 | -2.062323 | 8.5317 | -2.057
8.548888 | -1.902439 | 8.5058 | -1.8916 | 8.556263 | -1.892351 | 8.5319 | -1.8916
8.551157 | -1.756098 | 8.5064 | -1.7467 | 8.556227 | -1.756374 | 8.5321 | -1.7467
8.551171 | -1.642276 | 8.5092 | -1.6172 | 8.558548 | -1.620397 | 8.5332 | -1.6172
8.552685 | -1.528455 | 8.5094 | -1.4999 | 8.557731 | -1.501416 | 8.534 | -1.4999
8.552697 | -1.430894 | 8.5139 | -1.3925 | 8.557704 | -1.399433 | 8.537 | -1.3925
8.552711 | -1.317073 | 8.518 | -1.293 | 8.560038 | -1.314448 | 8.5373 | -1.293
8.553472 | -1.235772 | 8.5182 | -1.2003 | 8.560016 | -1.229462 | 8.5383 | -1.2003
8.556482 | -1.154472 | 8.5209 | -1.1132 | 8.560775 | -1.127479 | 8.5385 | -1.1132
8.556494 | -1.056911 | 8.5214 | -1.0309 | 8.563108 | -1.042493 | 8.5394 | -1.0309
8.55726 | -0.9268293 | 8.5221 | -0.9528 | 8.564652 | -0.9405099 | 8.5441 | -0.9528
8.561024 | -0.8130081 | 8.5235 | -0.8782 | 8.56542 | -0.8725212 | 8.5444 | -0.8782
8.561039 | -0.699187 | 8.5238 | -0.8068 | 8.566183 | -0.7875354 | 8.545 | -0.8068
8.561801 | -0.601626 | 8.5261 | -0.7381 | 8.566165 | -0.7195467 | 8.5456 | -0.7381
8.564811 | -0.5203252 | 8.528 | -0.6717 | 8.566928 | -0.6345609 | 8.5466 | -0.6717
8.566323 | -0.4227642 | 8.5296 | -0.6075 | 8.567696 | -0.5665722 | 8.5469 | -0.6075
8.569335 | -0.3252033 | 8.5308 | -0.545 | 8.569249 | -0.4985836 | 8.5488 | -0.545
8.570096 | -0.2439024 | 8.5315 | -0.4842 | 8.569235 | -0.4475921 | 8.5488 | -0.4842
8.57086 | -0.1300813 | 8.5353 | -0.4248 | 8.570779 | -0.3456091 | 8.5489 | -0.4248
8.57162 | -0.04878049 | 8.5355 | -0.3665 | 8.571547 | -0.2776204 | 8.5493 | -0.3665
8.573132 | 0.04878049 | 8.5369 | -0.3093 | 8.5731 | -0.2096317 | 8.5496 | -0.3093
8.575392 | 0.1300813 | 8.5377 | -0.2529 | 8.573867 | -0.1416431 | 8.5501 | -0.2529
8.577652 | 0.2113821 | 8.5395 | -0.1973 | 8.574626 | -0.03966006 | 8.5505 | -0.1973
8.580665 | 0.3089431 | 8.5424 | -0.1421 | 8.574604 | 0.04532578 | 8.5505 | -0.1421
8.583681 | 0.4390244 | 8.5441 | -0.0874 | 8.576937 | 0.1303116 | 8.5516 | -0.0874
8.582939 | 0.504065 | 8.5455 | -0.033 | 8.579267 | 0.2322946 | 8.5519 | -0.033
8.584447 | 0.5691057 | 8.5462 | 0.0214 | 8.579249 | 0.3002833 | 8.5523 | 0.0214
8.585203 | 0.6178862 | 8.5465 | 0.0759 | 8.580012 | 0.3852691 | 8.5529 | 0.0759
8.586715 | 0.7154472 | 8.5466 | 0.1305 | 8.58078 | 0.4532578 | 8.5539 | 0.1305
8.586726 | 0.796748 | 8.5487 | 0.1856 | 8.580753 | 0.5552408 | 8.5547 | 0.1856
8.588236 | 0.8780488 | 8.5493 | 0.2413 | 8.580726 | 0.6572238 | 8.5568 | 0.2413
8.589746 | 0.9593496 | 8.5517 | 0.2979 | 8.581498 | 0.7082153 | 8.5584 | 0.2979
8.592758 | 1.056911 | 8.5523 | 0.3557 | 8.581476 | 0.7932011 | 8.5584 | 0.3557 | 4.1548
8.595774 | 1.186992 | 8.5527 | 0.4148 | 8.583024 | 0.878187 | 8.5588 | 0.4148
|  | 8.5529 | 0.4759 | 8.583787 | 0.9631728 | 8.5602 | 0.4759
|  | 8.556 | 0.5393 | 8.583765 | 1.048159 | 8.5603 | 0.5393
|  | 8.5568 | 0.6057 | 8.586889 | 1.116147 | 8.5611 | 0.6057
|  | 8.566 | 0.6761 | 8.589227 | 1.184136 | 8.5621 | 0.6761
|  | 8.5661 | 0.7515 | 8.58999 | 1.269122 | 8.5644 | 0.7515
|  | 8.5726 | 0.834 | 8.589959 | 1.388102 | 8.5647 | 0.834
|  | 8.5767 | 0.9265 |  |  | 8.5651 | 0.9265
|  | 8.5772 | 1.0344 |  |  | 8.5672 | 1.0344
|  | 8.5784 | 1.169 |  |  | 8.5672 | 1.169
|  | 8.5795 | 1.3641 |  |  | 8.5697 | 1.3641
|  | 8.5849 | Inf |  |  | 8.5704 | Inf

## Fig 1
71.35111 | 2809.055 | 2.809055 | 2.809055 | Punto 1 | Punto 2 | Punto 3 | Punto 4
555.9753 | 2688.976 | 2.688976 | 2.688976
4413.37 | 2557.087 | 2.557087 | 2.557087 | 0.1220472 | 0.07086614 | 0.1023622 | 0.1476378
35692.43 | 2411.417 | 2.411417 | 2.411417 | 0.1122047 | 0.06299213 | 0.09251969 | 0.1417323
71.66758 | 2687.008 | 2.687008
71.06139 | 2921.26 | 2.92126
567.6041 | 2618.11 | 2.61811
575.1903 | 2751.969 | 2.751969
4593.358 | 2454.724 | 2.454724
4561.013 | 2649.606 | 2.649606
36540.55 | 2263.78 | 2.26378
36159.14 | 2553.15 | 2.55315

## Fracture
1 | 1 | 1 | 1 | 1
4 | 1.551907 | 3.220339 | 3.970339 | 3.978814
9 | 1.74321 | 4.975309 | 8.785185 | 8.859259 |  | 0 | 0 | 2.448093 | 0.5519068 | 3.25679 | 0.7432099 | 4.147059 | 0.8529412 | 3.005682 | 0.9943182 | 1.861111 | 1.138889 | 1.714286 | 1.285714 | 1.77027 | 1.22973 | 2.52459 | 1.47541 | 1.526316 | 0.4736842 | 1.487179 | 0.5128205 | 1.285714 | 0.7142857 | 1.153846 | 0.8461538 | 1.153846 | 0.9230769
16 | 1.852941 | 5.136029 | 14.47059 | 15.53309 |  | 0 | 0 | 0.779661 | 2.220339 | 4.024691 | 3.975309 | 7.863971 | 3.136029 | 5.977273 | 3.022727 | 5.87037 | 2.12963 | 4.753247 | 2.246753 | 5.297297 | 1.702703 | 4.590164 | 2.409836 | 2.605263 | 2.394737 | 4.435897 | 2.564103 | 3.380952 | 1.619048 | 2.153846 | 1.846154 | 3.153846 | 1.384615
25 | 1.994318 | 5.022727 | 19.06818 | 23.97727 |  | 0 | 0 | 0.02966102 | 0.970339 | 0.2148148 | 3.785185 | 1.529412 | 8.470588 | 5.931818 | 10.06818 | 13.7963 | 10.2037 | 15.92208 | 10.07792 | 16.08108 | 8.918919 | 14.11475 | 6.885246 | 8.552632 | 3.447368 | 17.66667 | 6.333333 | 11.14286 | 4.857143 | 5.923077 | 3.076923 | 2.923077 | 3.692308
36 | 2.138889 | 5.12963 | 21.2037 | 34.03704 |  | 0 | 0 | 0.02118644 | 0.9788136 | 0.1407407 | 1.859259 | 0.4669118 | 3.533088 | 1.022727 | 3.977273 | 1.962963 | 3.037037 | 3.454545 | 3.545455 | 4.986486 | 7.013514 | 10.52459 | 16.47541 | 24.71053 | 39.28947 | 51.33333 | 38.66667 | 90.04762 | 43.95238 | 55.84615 | 26.15385 | 26.84615 | 25.61538
49 | 2.285714 | 5.246753 | 20.07792 | 45.54545
64 | 2.22973 | 4.702703 | 19.91892 | 59.01351
100 | 2.47541 | 5.409836 | 18.88525 | 88.47541 | 10 | 1
144 | 2.473684 | 5.394737 | 16.44737 | 107.2895 | 2000 | 1
225 | 2.512821 | 5.564103 | 18.33333 | 123.6667 | 10 | 6
400 | 2.714286 | 5.619048 | 17.85714 | 132.9524 | 2000 | 6
729 | 2.846154 | 5.846154 | 16.07692 | 113.1538
1600 | 2.923077 | 6.384615 | 15.69231 | 108.6154 | 0 | 0 | 0 | 0
| 1 | 1 | 1 | 1 | 0 | 0 | 0 | 0
4 | 4 | 4 | 4 | 4 | 2.448093 | 0.779661 | 0.02966102 | 0.02118644
4 | 1 | 1 | 3 | 3 | 0.5519068 | 2.220339 | 0.970339 | 0.9788136
9 | 5 | 9 | 9 | 9 | 3.25679 | 4.024691 | 0.2148148 | 0.1407407
9 | 1 | 1 | 5 | 7 | 0.7432099 | 3.975309 | 3.785185 | 1.859259
16 | 6 | 13 | 16 | 16 | 4.147059 | 7.863971 | 1.529412 | 0.4669118
16 | 1 | 2 | 6 | 12 | 0.8529412 | 3.136029 | 8.470588 | 3.533088
25 | 5 | 11 | 25 | 25 | 3.005682 | 5.977273 | 5.931818 | 1.022727
25 | 1 | 2 | 9 | 20 | 0.9943182 | 3.022727 | 10.06818 | 3.977273
36 | 4 | 11 | 35 | 36 | 1.861111 | 5.87037 | 13.7963 | 1.962963
36 | 1 | 3 | 11 | 31 | 1.138889 | 2.12963 | 10.2037 | 3.037037
49 | 4 | 10 | 36 | 49 | 1.714286 | 4.753247 | 15.92208 | 3.454545
49 | 1 | 3 | 10 | 42 | 1.285714 | 2.246753 | 10.07792 | 3.545455
64 | 4 | 10 | 36 | 64 | 1.77027 | 5.297297 | 16.08108 | 4.986486
64 | 1 | 3 | 11 | 52 | 1.22973 | 1.702703 | 8.918919 | 7.013514
100 | 5 | 10 | 33 | 99 | 2.52459 | 4.590164 | 14.11475 | 10.52459
100 | 1 | 3 | 12 | 72 | 1.47541 | 2.409836 | 6.885246 | 16.47541
144 | 4 | 8 | 25 | 132 | 1.526316 | 2.605263 | 8.552632 | 24.71053
144 | 2 | 3 | 13 | 68 | 0.4736842 | 2.394737 | 3.447368 | 39.28947
225 | 4 | 10 | 36 | 175 | 1.487179 | 4.435897 | 17.66667 | 51.33333
225 | 2 | 3 | 12 | 85 | 0.5128205 | 2.564103 | 6.333333 | 38.66667
400 | 4 | 9 | 29 | 223 | 1.285714 | 3.380952 | 11.14286 | 90.04762
400 | 2 | 4 | 13 | 89 | 0.7142857 | 1.619048 | 4.857143 | 43.95238
729 | 4 | 8 | 22 | 169 | 1.153846 | 2.153846 | 5.923077 | 55.84615
729 | 2 | 4 | 13 | 87 | 0.8461538 | 1.846154 | 3.076923 | 26.15385
1600 | 4 | 9 | 19 | 140 | 1.076923 | 2.615385 | 3.307692 | 31.38462
1600 | 2 | 5 | 12 | 83 | 0.9230769 | 1.384615 | 3.692308 | 25.61538

## Hoja3
levels | Weibull | WOW 200
1 | 4.9636 | 3.5861
4 | 5.7677 | 4.0489
9 | 6.229 | 4.3534
16 | 6.3803 | 4.4123
25 | 6.538 | 4.578
36 | 6.6768 | 4.6145
49 | 6.8277 | 4.5918
64 | 6.8749 | 4.7676
100 | 6.9876 | 4.8487
144 | 7.1202 | 4.8723
225 | 7.2053 | 4.814
400 | 7.3349 | 4.9541
729 | 7.348 | 4.9638
1600 | 7.4756 | 5.0156
3600 | 7.5436
8100 | 7.5983