## Specimen Dimensions
All units are in mm.
Fig. S1 Dimensions of the dumbbell shape specimens for the tensile test based on ASTM D638 Type IV standard.
Fig. S2 Actual membrane specimens for the tensile test.

## Stress Strain Data
The "uniaxial” data given in the Table below were the average data from 30 dumbbell shape specimens. The data of “equi-biaxial” and “planar” were estimated based on these average “uniaxial” data using the Turner and Brennan’s model [2]. The fitted data were obtained from the 2nd order polynomial mathematical model.
Uniaxial | [6 empty] | Equi-biaxial |  |  |  | Planar
Experiment |  |  |  |  | Fitted |  | Experiment |  | Fitted |  | Experiment |  | Fitted
Tensile strain | Tensile stress (MPa) | STDEV | Upper Band (MPa) | Lower Band (MPa) | Tensile strain | Tensile stress (MPa) | Tensile strain | Tensile stress (MPa) | Tensile strain | Tensile stress (MPa) | Tensile strain | Tensile stress (MPa) | Tensile strain | Tensile stress (MPa)
0 | 0 | 0 | 0 | 0 | 0 | 0 | 0 | 0 | 0 | 0 | 0 | 0 | 0 | 0
0.006353091 | 0.003173571 | 0.00305633 | 0.006229901 | 0.0001172415 | 0.0250097 | 0.0208868 | 0.006353091 | 0.009930537 | 0.0250097 | 0.0413707 | 0.006353091 | 0.006620358 | 0.0250097 | 0.027754
0.01330345 | 0.006909386 | 0.006038653 | 0.01294804 | 0.0008707328 | 0.0500195 | 0.0404625 | 0.01330345 | 0.02065203 | 0.0500195 | 0.0795157 | 0.01330345 | 0.01376802 | 0.0500195 | 0.0535971
0.019997296 | 0.01074318 | 0.008577868 | 0.01932104 | 0.002165308 | 0.0750292 | 0.0588653 | 0.019997296 | 0.03083971 | 0.0750292 | 0.114949 | 0.019997296 | 0.02055981 | 0.0750292 | 0.0777471
0.026667344 | 0.01476942 | 0.01080521 | 0.02557463 | 0.003964218 | 0.100039 | 0.0762176 | 0.026667344 | 0.04085903 | 0.100039 | 0.148085 | 0.026667344 | 0.02723936 | 0.100039 | 0.100393
0.03333614 | 0.01897863 | 0.01275105 | 0.03172969 | 0.006227582 | 0.125049 | 0.0926279 | 0.03333614 | 0.05074716 | 0.125049 | 0.179256 | 0.03333614 | 0.03383144 | 0.125049 | 0.121699
0.04000153 | 0.02334826 | 0.01443519 | 0.03778345 | 0.008913066 | 0.150058 | 0.108193 | 0.04000153 | 0.06050352 | 0.150058 | 0.208736 | 0.04000153 | 0.04033568 | 0.150058 | 0.141808
0.04666666 | 0.02786041 | 0.01587777 | 0.04373818 | 0.01198264 | 0.175068 | 0.122999 | 0.04666666 | 0.07013526 | 0.175068 | 0.236746 | 0.04666666 | 0.04675684 | 0.175068 | 0.160846
0.05333331 | 0.03249761 | 0.01709727 | 0.04959488 | 0.01540034 | 0.200078 | 0.137124 | 0.05333331 | 0.07964725 | 0.200078 | 0.263469 | 0.05333331 | 0.05309817 | 0.200078 | 0.178922
0.06000172 | 0.03724251 | 0.01811135 | 0.05535386 | 0.01913117 | 0.225088 | 0.150636 | 0.06000172 | 0.08904206 | 0.225088 | 0.289055 | 0.06000172 | 0.05936137 | 0.225088 | 0.196133
0.06666898 | 0.04207631 | 0.01893562 | 0.06101193 | 0.02314069 | 0.250098 | 0.163598 | 0.06666898 | 0.09831782 | 0.250098 | 0.313629 | 0.06666898 | 0.06554521 | 0.250098 | 0.212565
0.07333251 | 0.04698146 | 0.01958616 | 0.06656763 | 0.0273953 | 0.275107 | 0.176067 | 0.07333251 | 0.1074732 | 0.275107 | 0.337291 | 0.07333251 | 0.07164882 | 0.275107 | 0.228293
0.08000115 | 0.05194982 | 0.02007891 | 0.07202873 | 0.03187091 | 0.300117 | 0.188093 | 0.08000115 | 0.1165226 | 0.300117 | 0.360127 | 0.08000115 | 0.07768172 | 0.300117 | 0.243384
0.08666832 | 0.05696272 | 0.02042715 | 0.07738987 | 0.03653557 | 0.325127 | 0.199722 | 0.08666832 | 0.1254589 | 0.325127 | 0.382206 | 0.08666832 | 0.08363926 | 0.325127 | 0.257897
0.09333735 | 0.06200981 | 0.02064478 | 0.08265458 | 0.04136503 | 0.350136 | 0.210997 | 0.09333735 | 0.1342887 | 0.350136 | 0.403585 | 0.09333735 | 0.08952577 | 0.350136 | 0.271886
0.09999797 | 0.06707127 | 0.02074428 | 0.08781555 | 0.04632699 | 0.375146 | 0.221955 | 0.09999797 | 0.1430004 | 0.375146 | 0.424311 | 0.09999797 | 0.09533362 | 0.375146 | 0.285397
0.1066696 | 0.07215077 | 0.02073811 | 0.09288888 | 0.05141266 | 0.400156 | 0.232633 | 0.1066696 | 0.1516215 | 0.400156 | 0.444422 | 0.1066696 | 0.101081 | 0.400156 | 0.298473
0.1133363 | 0.07722569 | 0.02063748 | 0.09786317 | 0.05658822 | 0.425166 | 0.24306 | 0.1133363 | 0.1601329 | 0.425166 | 0.463951 | 0.1133363 | 0.1067553 | 0.425166 | 0.311152
0.1200028 | 0.0822902 | 0.02045347 | 0.1027437 | 0.06183673 | 0.450175 | 0.253268 | 0.1200028 | 0.1685429 | 0.450175 | 0.482923 | 0.1200028 | 0.1123619 | 0.450175 | 0.323468
0.1266684 | 0.0873349 | 0.02019623 | 0.1075311 | 0.06713866 | 0.475185 | 0.263283 | 0.1266684 | 0.1768522 | 0.475185 | 0.50136 | 0.1266684 | 0.1179014 | 0.475185 | 0.335451
0.1333365 | 0.09235414 | 0.01987501 | 0.1122291 | 0.07247913 | 0.500195 | 0.27313 | 0.1333365 | 0.1850667 | 0.500195 | 0.519278 | 0.1333365 | 0.1233778 | 0.500195 | 0.34713
0.1400016 | 0.09733654 | 0.0194993 | 0.1168358 | 0.07783724 | 0.525205 | 0.282831 | 0.1400016 | 0.1931815 | 0.525205 | 0.536693 | 0.1400016 | 0.1287877 | 0.525205 | 0.35853
0.1466665 | 0.1022774 | 0.01907735 | 0.1213547 | 0.08320002 | 0.550215 | 0.292409 | 0.1466665 | 0.2012018 | 0.550215 | 0.553616 | 0.1466665 | 0.1341345 | 0.550215 | 0.369672
0.1533378 | 0.1071753 | 0.01861669 | 0.125792 | 0.08855865 | 0.575224 | 0.301882 | 0.1533378 | 0.209137 | 0.575224 | 0.57006 | 0.1533378 | 0.1394246 | 0.575224 | 0.380578
0.1600047 | 0.1120171 | 0.01812532 | 0.1301424 | 0.09389175 | 0.600234 | 0.311269 | 0.1600047 | 0.2169757 | 0.600234 | 0.586034 | 0.1600047 | 0.1446505 | 0.600234 | 0.391266
0.1666719 | 0.116801 | 0.01760998 | 0.134411 | 0.09919103 | 0.625244 | 0.320588 | 0.1666719 | 0.2247251 | 0.625244 | 0.601547 | 0.1666719 | 0.1498167 | 0.625244 | 0.401753
0.1733352 | 0.12152 | 0.01707744 | 0.1385974 | 0.1044425 | 0.650253 | 0.329854 | 0.1733352 | 0.2323822 | 0.650253 | 0.616611 | 0.1733352 | 0.1549214 | 0.650253 | 0.412055
0.18000098 | 0.1261745 | 0.01653301 | 0.1427075 | 0.1096415 | 0.675263 | 0.339082 | 0.18000098 | 0.2399554 | 0.675263 | 0.631236 | 0.18000098 | 0.1599703 | 0.675263 | 0.422185
0.1866714 | 0.1307628 | 0.01598231 | 0.1467451 | 0.1147805 | 0.700273 | 0.348286 | 0.1866714 | 0.2474488 | 0.700273 | 0.645433 | 0.1866714 | 0.1649659 | 0.700273 | 0.432157
0.19333692 | 0.1352756 | 0.01543095 | 0.1507065 | 0.1198446 | 0.725283 | 0.35748 | 0.19333692 | 0.254853 | 0.725283 | 0.659216 | 0.19333692 | 0.169902 | 0.725283 | 0.441981
0.1999994 | 0.1397117 | 0.01488369 | 0.1545954 | 0.124828 | 0.750292 | 0.366675 | 0.1999994 | 0.2621717 | 0.750292 | 0.672602 | 0.1999994 | 0.1747811 | 0.750292 | 0.451669
0.2066695 | 0.1440763 | 0.01434376 | 0.1584201 | 0.1297326 | 0.775302 | 0.375884 | 0.2066695 | 0.2694177 | 0.775302 | 0.685607 | 0.2066695 | 0.1796118 | 0.775302 | 0.461232
0.2133368 | 0.1483611 | 0.01381605 | 0.1621771 | 0.134545 | 0.800312 | 0.385117 | 0.2133368 | 0.2765811 | 0.800312 | 0.698254 | 0.2133368 | 0.1843874 | 0.800312 | 0.470676
0.2200025 | 0.1525657 | 0.01330379 | 0.1658695 | 0.139262 | 0.825322 | 0.394386 | 0.2200025 | 0.2836645 | 0.825322 | 0.710565 | 0.2200025 | 0.1891097 | 0.825322 | 0.480013
0.2266679 | 0.1566904 | 0.01281016 | 0.1695005 | 0.1438802 | 0.850331 | 0.403699 | 0.2266679 | 0.2906706 | 0.850331 | 0.722571 | 0.2266679 | 0.1937804 | 0.850331 | 0.489247
0.2333356 | 0.1607361 | 0.01233748 | 0.1730736 | 0.1483986 | 0.875341 | 0.413066 | 0.2333356 | 0.2976033 | 0.875341 | 0.734301 | 0.2333356 | 0.1984022 | 0.875341 | 0.498388
0.2400013 | 0.1647004 | 0.0118885 | 0.1765889 | 0.1528119 | 0.900351 | 0.422497 | 0.2400013 | 0.3044595 | 0.900351 | 0.745794 | 0.2400013 | 0.202973 | 0.900351 | 0.507441
0.24666672 | 0.1685845 | 0.01146506 | 0.1800496 | 0.1571195 | 0.925361 | 0.432 | 0.24666672 | 0.311242 | 0.925361 | 0.757091 | 0.24666672 | 0.2074947 | 0.925361 | 0.516413
0.25333564 | 0.1723912 | 0.01106855 | 0.1834597 | 0.1613226 | 0.95037 | 0.441582 | 0.25333564 | 0.317956 | 0.95037 | 0.768239 | 0.25333564 | 0.2119706 | 0.95037 | 0.525308
0.260002 | 0.1761177 | 0.01070023 | 0.1868179 | 0.1654174 | 0.97538 | 0.451253 | 0.260002 | 0.3245963 | 0.97538 | 0.779291 | 0.260002 | 0.2163975 | 0.97538 | 0.534133
0.2666707 | 0.1797679 | 0.01036066 | 0.1901285 | 0.1694072 | 1.00039 | 0.461019 | 0.2666707 | 0.331169 | 1.00039 | 0.790305 | 0.2666707 | 0.2207793 | 1.00039 | 0.542891
0.2733332 | 0.1833384 | 0.01005092 | 0.1933893 | 0.1732875 |  |  | 0.2733332 | 0.3376668 |  |  | 0.2733332 | 0.2251112
0.2799994 | 0.1868363 | 0.009770399 | 0.1966067 | 0.1770659 |  |  | 0.2799994 | 0.3441006 |  |  | 0.2799994 | 0.2294004
0.28667 | 0.1902633 | 0.00951862 | 0.1997819 | 0.1807447 |  |  | 0.28667 | 0.3504719 |  |  | 0.28667 | 0.2336479
0.29333662 | 0.1936171 | 0.009295428 | 0.2029125 | 0.1843217 |  |  | 0.29333662 | 0.3567737 |  |  | 0.29333662 | 0.2378491
0.2999996 | 0.1969 | 0.009099798 | 0.2059998 | 0.1878002 |  |  | 0.2999996 | 0.3630075 |  |  | 0.2999996 | 0.242005
0.3066689 | 0.2001192 | 0.008930229 | 0.2090494 | 0.191189 |  |  | 0.3066689 | 0.3691835 |  |  | 0.3066689 | 0.2461223
0.3133382 | 0.2032737 | 0.008785447 | 0.2120591 | 0.1944883 |  |  | 0.3133382 | 0.3752968 |  |  | 0.3133382 | 0.2501979
0.32 | 0.2063626 | 0.008664202 | 0.2150268 | 0.1976984 |  |  | 0.32 | 0.3813415 |  |  | 0.32 | 0.2542277
0.3266676 | 0.2093947 | 0.008564541 | 0.2179593 | 0.2008302 |  |  | 0.3266676 | 0.3873308 |  |  | 0.3266676 | 0.2582205
0.3333384 | 0.2123713 | 0.00848489 | 0.2208562 | 0.2038864 |  |  | 0.3333384 | 0.393263 |  |  | 0.3333384 | 0.2621753
0.3400024 | 0.2152907 | 0.008423666 | 0.2237144 | 0.2068671 |  |  | 0.3400024 | 0.3991301 |  |  | 0.3400024 | 0.2660867
0.3466694 | 0.21816 | 0.008379185 | 0.2265392 | 0.2097808 |  |  | 0.3466694 | 0.4049418 |  |  | 0.3466694 | 0.2699612
0.35333268 | 0.2209791 | 0.008349728 | 0.2293288 | 0.2126294 |  |  | 0.35333268 | 0.410693 |  |  | 0.35333268 | 0.2737953
0.36000348 | 0.2237556 | 0.008333946 | 0.2320896 | 0.2154217 |  |  | 0.36000348 | 0.4163943 |  |  | 0.36000348 | 0.2775962
0.3666716 | 0.2264881 | 0.008330388 | 0.2348185 | 0.2181577 |  |  | 0.3666716 | 0.4220377 |  |  | 0.3666716 | 0.2813584
0.37333376 | 0.2291782 | 0.008337843 | 0.237516 | 0.2208403 |  |  | 0.37333376 | 0.4276212 |  |  | 0.37333376 | 0.2850808
0.3800014 | 0.2318333 | 0.008355024 | 0.2401883 | 0.2234783 |  |  | 0.3800014 | 0.4331554 |  |  | 0.3800014 | 0.2887703
0.3866711 | 0.234455 | 0.008380851 | 0.2428358 | 0.2260741 |  |  | 0.3866711 | 0.4386381 |  |  | 0.3866711 | 0.2924254
0.3933397 | 0.2370448 | 0.008414532 | 0.2454593 | 0.2286302 |  |  | 0.3933397 | 0.4440674 |  |  | 0.3933397 | 0.2960449
0.3999979 | 0.239602 | 0.008454653 | 0.2480566 | 0.2311473 |  |  | 0.3999979 | 0.4494366 |  |  | 0.3999979 | 0.2996244
0.4066668 | 0.2421374 | 0.008501088 | 0.2506384 | 0.2336363 |  |  | 0.4066668 | 0.4547634 |  |  | 0.4066668 | 0.3031756
0.4133379 | 0.2446505 | 0.008552549 | 0.253203 | 0.2360979 |  |  | 0.4133379 | 0.4600418 |  |  | 0.4133379 | 0.3066946
0.4200033 | 0.2471409 | 0.008608554 | 0.2557495 | 0.2385324 |  |  | 0.4200033 | 0.4652661 |  |  | 0.4200033 | 0.3101774
0.4266665 | 0.2496127 | 0.008667877 | 0.2582805 | 0.2409448 |  |  | 0.4266665 | 0.4704399 |  |  | 0.4266665 | 0.3136266
0.4333348 | 0.2520709 | 0.008730627 | 0.2608015 | 0.2433403 |  |  | 0.4333348 | 0.4755695 |  |  | 0.4333348 | 0.3170463
0.4400005 | 0.2545152 | 0.008795694 | 0.2633109 | 0.2457195 |  |  | 0.4400005 | 0.4806496 |  |  | 0.4400005 | 0.3204331
0.4466699 | 0.2569502 | 0.008862728 | 0.265813 | 0.2480875 |  |  | 0.4466699 | 0.4856857 |  |  | 0.4466699 | 0.3237904
0.4533327 | 0.2593745 | 0.008930896 | 0.2683054 | 0.2504436 |  |  | 0.4533327 | 0.4906706 |  |  | 0.4533327 | 0.3271137
0.4600031 | 0.2617952 | 0.008999732 | 0.2707949 | 0.2527955 |  |  | 0.4600031 | 0.4956157 |  |  | 0.4600031 | 0.3304104
0.4666703 | 0.2642106 | 0.00906849 | 0.273279 | 0.2551421 |  |  | 0.4666703 | 0.5005134 |  |  | 0.4666703 | 0.3336756
0.4733343 | 0.2666225 | 0.009136808 | 0.2757593 | 0.2574857 |  |  | 0.4733343 | 0.5053645 |  |  | 0.4733343 | 0.3369097
0.4799976 | 0.2690337 | 0.009204021 | 0.2782377 | 0.2598296 |  |  | 0.4799976 | 0.5101714 |  |  | 0.4799976 | 0.3401143
0.4866696 | 0.2714492 | 0.0092699 | 0.2807191 | 0.2621793 |  |  | 0.4866696 | 0.5149414 |  |  | 0.4866696 | 0.3432943
0.4933372 | 0.2738659 | 0.009333836 | 0.2831997 | 0.2645321 |  |  | 0.4933372 | 0.5196657 |  |  | 0.4933372 | 0.3464438
0.4999996 | 0.2762849 | 0.009394811 | 0.2856797 | 0.2668901 |  |  | 0.4999996 | 0.5243443 |  |  | 0.4999996 | 0.3495629
0.5066692 | 0.2787121 | 0.009453122 | 0.2881652 | 0.269259 |  |  | 0.5066692 | 0.5289866 |  |  | 0.5066692 | 0.3526577
0.513338 | 0.2811457 | 0.009508014 | 0.2906537 | 0.2716377 |  |  | 0.513338 | 0.5335874 |  |  | 0.513338 | 0.3557249
0.5200044 | 0.2835861 | 0.009559306 | 0.2931455 | 0.2740268 |  |  | 0.5200044 | 0.5381462 |  |  | 0.5200044 | 0.3587641
0.5266672 | 0.2860339 | 0.00960654 | 0.2956405 | 0.2764274 |  |  | 0.5266672 | 0.5426627 |  |  | 0.5266672 | 0.3617751
0.5333368 | 0.2884937 | 0.009649608 | 0.2981433 | 0.2788441 |  |  | 0.5333368 | 0.5471445 |  |  | 0.5333368 | 0.364763
0.5400015 | 0.2909617 | 0.00968799 | 0.3006497 | 0.2812738 |  |  | 0.5400015 | 0.5515843 |  |  | 0.5400015 | 0.3677229
0.5466704 | 0.293442 | 0.009722001 | 0.303164 | 0.28372 |  |  | 0.5466704 | 0.5559886 |  |  | 0.5466704 | 0.370659
0.5533349 | 0.2959316 | 0.009751277 | 0.3056829 | 0.2861803 |  |  | 0.5533349 | 0.5603522 |  |  | 0.5533349 | 0.3735681
0.5599989 | 0.2984322 | 0.009775615 | 0.3082079 | 0.2886566 |  |  | 0.5599989 | 0.5646781 |  |  | 0.5599989 | 0.3764521
0.5666699 | 0.3009469 | 0.009795343 | 0.3107422 | 0.2911515 |  |  | 0.5666699 | 0.5689717 |  |  | 0.5666699 | 0.3793145
0.573334 | 0.3034703 | 0.009810354 | 0.3132807 | 0.29366 |  |  | 0.573334 | 0.5732246 |  |  | 0.573334 | 0.3821498
0.5799996 | 0.3060055 | 0.009820998 | 0.3158265 | 0.2961845 |  |  | 0.5799996 | 0.5774426 |  |  | 0.5799996 | 0.3849617
0.5866713 | 0.3085541 | 0.009827332 | 0.3183814 | 0.2987267 |  |  | 0.5866713 | 0.5816289 |  |  | 0.5866713 | 0.3877526
0.5933388 | 0.3111116 | 0.009829404 | 0.320941 | 0.3012822 |  |  | 0.5933388 | 0.5857775 |  |  | 0.5933388 | 0.3905183
0.6000004 | 0.313677 | 0.009827793 | 0.3235048 | 0.3038492 |  |  | 0.6000004 | 0.5898879 |  |  | 0.6000004 | 0.3932586
0.6066675 | 0.3162541 | 0.009822823 | 0.3260769 | 0.3064312 |  |  | 0.6066675 | 0.5939676 |  |  | 0.6066675 | 0.3959784
0.6133356 | 0.3188404 | 0.009814686 | 0.328655 | 0.3090257 |  |  | 0.6133356 | 0.5980142 |  |  | 0.6133356 | 0.3986762
0.620004 | 0.3214347 | 0.00980383 | 0.3312386 | 0.3116309 |  |  | 0.620004 | 0.6020277 |  |  | 0.620004 | 0.4013518
0.6266694 | 0.3240351 | 0.00979096 | 0.3338261 | 0.3142442 |  |  | 0.6266694 | 0.6060065 |  |  | 0.6266694 | 0.4040043
0.6333376 | 0.3266427 | 0.009776363 | 0.3364191 | 0.3168664 |  |  | 0.6333376 | 0.6099544 |  |  | 0.6333376 | 0.4066363
0.6400004 | 0.3292533 | 0.009760604 | 0.3390139 | 0.3194927 |  |  | 0.6400004 | 0.6138671 |  |  | 0.6400004 | 0.4092447
0.646668 | 0.3318697 | 0.009744141 | 0.3416138 | 0.3221256 |  |  | 0.646668 | 0.6177509 |  |  | 0.646668 | 0.411834
0.6533327 | 0.3344877 | 0.00972732 | 0.344215 | 0.3247604 |  |  | 0.6533327 | 0.6216017 |  |  | 0.6533327 | 0.4144012
0.6600005 | 0.3371084 | 0.009710776 | 0.3468191 | 0.3273976 |  |  | 0.6600005 | 0.6254234 |  |  | 0.6600005 | 0.4169489
0.6666715 | 0.3397304 | 0.009695069 | 0.3494255 | 0.3300353 |  |  | 0.6666715 | 0.6292163 |  |  | 0.6666715 | 0.4194775
0.6733331 | 0.3423476 | 0.009680548 | 0.3520281 | 0.332667 |  |  | 0.6733331 | 0.6329736 |  |  | 0.6733331 | 0.4219824
0.6800006 | 0.3449645 | 0.009667689 | 0.3546322 | 0.3352968 |  |  | 0.6800006 | 0.6367045 |  |  | 0.6800006 | 0.4244697
0.6866674 | 0.3475771 | 0.00965684 | 0.357234 | 0.3379203 |  |  | 0.6866674 | 0.6404055 |  |  | 0.6866674 | 0.426937
0.6933376 | 0.3501857 | 0.009648297 | 0.359834 | 0.3405374 |  |  | 0.6933376 | 0.6440792 |  |  | 0.6933376 | 0.4293861
0.6999992 | 0.3527841 | 0.009642422 | 0.3624265 | 0.3431417 |  |  | 0.6999992 | 0.6477194 |  |  | 0.6999992 | 0.4318129
0.7066652 | 0.3553759 | 0.00963953 | 0.3650155 | 0.3457364 |  |  | 0.7066652 | 0.6513335 |  |  | 0.7066652 | 0.4342224
0.7133393 | 0.3579613 | 0.009639818 | 0.3676012 | 0.3483215 |  |  | 0.7133393 | 0.6549239 |  |  | 0.7133393 | 0.436616
0.7200016 | 0.3605312 | 0.009643398 | 0.3701746 | 0.3508878 |  |  | 0.7200016 | 0.6584802 |  |  | 0.7200016 | 0.4389868
0.7266688 | 0.3630906 | 0.009650491 | 0.3727411 | 0.3534401 |  |  | 0.7266688 | 0.6620115 |  |  | 0.7266688 | 0.441341
0.7333372 | 0.365637 | 0.009661141 | 0.3752982 | 0.3559759 |  |  | 0.7333372 | 0.6655164 |  |  | 0.7333372 | 0.4436776
0.7400015 | 0.3681672 | 0.009675453 | 0.3778427 | 0.3584917 |  |  | 0.7400015 | 0.6689922 |  |  | 0.7400015 | 0.4459948
0.7466693 | 0.370683 | 0.009693319 | 0.3803763 | 0.3609896 |  |  | 0.7466693 | 0.6724433 |  |  | 0.7466693 | 0.4482955
0.7533344 | 0.373181 | 0.00971488 | 0.3828959 | 0.3634661 |  |  | 0.7533344 | 0.6758668 |  |  | 0.7533344 | 0.4505779
0.7600048 | 0.3756635 | 0.009740331 | 0.3854038 | 0.3659231 |  |  | 0.7600048 | 0.6792671 |  |  | 0.7600048 | 0.4528447
0.7666704 | 0.3781258 | 0.009769292 | 0.3878951 | 0.3683565 |  |  | 0.7666704 | 0.6826392 |  |  | 0.7666704 | 0.4550928
0.7733357 | 0.3805693 | 0.00980224 | 0.3903715 | 0.370767 |  |  | 0.7733357 | 0.6859859 |  |  | 0.7733357 | 0.4573239
0.7799991 | 0.3829927 | 0.00983851 | 0.3928312 | 0.3731542 |  |  | 0.7799991 | 0.6893065 |  |  | 0.7799991 | 0.4595377
0.7866696 | 0.3853993 | 0.009878894 | 0.3952782 | 0.3755204 |  |  | 0.7866696 | 0.6926059 |  |  | 0.7866696 | 0.4617373
0.7933385 | 0.3877858 | 0.009923021 | 0.3977088 | 0.3778628 |  |  | 0.7933385 | 0.69588 |  |  | 0.7933385 | 0.46392
0.8 | 0.3901504 | 0.00997111 | 0.4001215 | 0.3801793 |  |  | 0.8 | 0.6991262 |  |  | 0.8 | 0.4660841
0.8066684 | 0.3924986 | 0.01002329 | 0.4025219 | 0.3824753 |  |  | 0.8066684 | 0.7023518 |  |  | 0.8066684 | 0.4682345
0.8133369 | 0.3948286 | 0.01007963 | 0.4049083 | 0.384749 |  |  | 0.8133369 | 0.7055537 |  |  | 0.8133369 | 0.4703691
0.8200035 | 0.3971408 | 0.01014046 | 0.4072813 | 0.3870003 |  |  | 0.8200035 | 0.7087312 |  |  | 0.8200035 | 0.4724875
0.8266672 | 0.3994361 | 0.01020566 | 0.4096417 | 0.3892304 |  |  | 0.8266672 | 0.7118842 |  |  | 0.8266672 | 0.4745895
0.833338 | 0.4017194 | 0.01027566 | 0.4119951 | 0.3914438 |  |  | 0.833338 | 0.7150176 |  |  | 0.833338 | 0.4766784
0.8400036 | 0.4039886 | 0.01035043 | 0.414339 | 0.3936381 |  |  | 0.8400036 | 0.7181258 |  |  | 0.8400036 | 0.4787506
0.8466721 | 0.4062485 | 0.01043011 | 0.4166786 | 0.3958184 |  |  | 0.8466721 | 0.721213 |  |  | 0.8466721 | 0.4808087
0.8533297 | 0.4084972 | 0.01051472 | 0.4190119 | 0.3979825 |  |  | 0.8533297 | 0.7242729 |  |  | 0.8533297 | 0.4828486
0.8600019 | 0.4107464 | 0.01060428 | 0.4213507 | 0.4001421 |  |  | 0.8600019 | 0.7273176 |  |  | 0.8600019 | 0.4848784
0.8666676 | 0.4129924 | 0.0106989 | 0.4236913 | 0.4022935 |  |  | 0.8666676 | 0.7303376 |  |  | 0.8666676 | 0.4868917
0.8733381 | 0.4152428 | 0.01079796 | 0.4260408 | 0.4044449 |  |  | 0.8733381 | 0.7333382 |  |  | 0.8733381 | 0.4888922
0.8799967 | 0.4174965 | 0.01090062 | 0.4283971 | 0.4065959 |  |  | 0.8799967 | 0.7363122 |  |  | 0.8799967 | 0.4908748
0.88667 | 0.4197674 | 0.01100745 | 0.4307748 | 0.4087599 |  |  | 0.88667 | 0.7392718 |  |  | 0.88667 | 0.4928479
0.8933389 | 0.4220542 | 0.01111676 | 0.433171 | 0.4109375 |  |  | 0.8933389 | 0.7422086 |  |  | 0.8933389 | 0.4948057
0.9000001 | 0.4243619 | 0.01122793 | 0.4355898 | 0.413134 |  |  | 0.9000001 | 0.7451214 |  |  | 0.9000001 | 0.4967476
0.9066663 | 0.4267012 | 0.01133975 | 0.4380409 | 0.4153614 |  |  | 0.9066663 | 0.7480159 |  |  | 0.9066663 | 0.4986773
0.9133372 | 0.4290792 | 0.01145125 | 0.4405304 | 0.4176279 |  |  | 0.9133372 | 0.7508924 |  |  | 0.9133372 | 0.5005949
0.9200026 | 0.4314999 | 0.01156041 | 0.4430603 | 0.4199395 |  |  | 0.9200026 | 0.7537465 |  |  | 0.9200026 | 0.5024977
0.926666 | 0.4339729 | 0.01166617 | 0.4456391 | 0.4223068 |  |  | 0.926666 | 0.75658 |  |  | 0.926666 | 0.5043867
0.9333356 | 0.4365104 | 0.01176697 | 0.4482774 | 0.4247434 |  |  | 0.9333356 | 0.7593966 |  |  | 0.9333356 | 0.5062644
0.9400049 | 0.4391196 | 0.01186109 | 0.4509807 | 0.4272585 |  |  | 0.9400049 | 0.7621937 |  |  | 0.9400049 | 0.5081292
0.9466699 | 0.4418092 | 0.01194706 | 0.4537563 | 0.4298622 |  |  | 0.9466699 | 0.7649699 |  |  | 0.9466699 | 0.5099799
0.9533356 | 0.4445926 | 0.01202422 | 0.4566168 | 0.4325684 |  |  | 0.9533356 | 0.7677274 |  |  | 0.9533356 | 0.5118182
0.9599996 | 0.4474806 | 0.01209186 | 0.4595724 | 0.4353887 |  |  | 0.9599996 | 0.7704654 |  |  | 0.9599996 | 0.5136436
0.966672 | 0.4504905 | 0.01215032 | 0.4626408 | 0.4383402 |  |  | 0.966672 | 0.7731883 |  |  | 0.966672 | 0.5154589
0.9733381 | 0.4536295 | 0.01220122 | 0.4658307 | 0.4414283 |  |  | 0.9733381 | 0.7758903 |  |  | 0.9733381 | 0.5172602
0.9800002 | 0.4569127 | 0.01224719 | 0.4691599 | 0.4446655 |  |  | 0.9800002 | 0.7785724 |  |  | 0.9800002 | 0.5190483
0.9866677 | 0.4603603 | 0.01229386 | 0.4726542 | 0.4480665 |  |  | 0.9866677 | 0.7812387 |  |  | 0.9866677 | 0.5208258
0.9933392 | 0.4639882 | 0.01234853 | 0.4763368 | 0.4516397 |  |  | 0.9933392 | 0.7838888 |  |  | 0.9933392 | 0.5225925
1.0000028 | 0.4678072 | 0.01242238 | 0.4802296 | 0.4553848 |  |  | 1.0000028 | 0.786518 |  |  | 1.0000028 | 0.5243454
1.000269 | 0.467964 | 0.01242596 | 0.48039 | 0.4555381 |  |  | 1.000269 | 0.7866227 |  |  | 1.000269 | 0.5244151
1.0003972 | 0.4680397 | 0.01242768 | 0.4804674 | 0.4556121 |  |  | 1.0003972 | 0.7866731 |  |  | 1.0003972 | 0.5244487

## Stress Strain Data for Fig 1
The experimental data provided in the Table below were selected every other 4 data point from the data given in "Stress Strain Data" worksheet to be used for Fig. 1.
Uniaxial | [6 empty] | Equi-biaxial |  |  |  | Planar
Experiment |  |  |  |  | Fitted |  | Experiment |  | Fitted |  | Experiment |  | Fitted
Tensile strain | Tensile stress (MPa) | STDEV | Upper Band (MPa) | Lower Band (MPa) | Tensile strain | Tensile stress (MPa) | Tensile strain | Tensile stress (MPa) | Tensile strain | Tensile stress (MPa) | Tensile strain | Tensile stress (MPa) | Tensile strain | Tensile stress (MPa)
0 | 0 | 0 | 0 | 0 | 0 | 0 | 0 | 0 | 0 | 0 | 0 | 0 | 0 | 0
0.026667344 | 0.01476942 | 0.01080521 | 0.02557463 | 0.003964218 | 0.0250097 | 0.0208868 | 0.026667344 | 0.04085903 | 0.0250097 | 0.0413707 | 0.026667344 | 0.02723936 | 0.0250097 | 0.027754
0.05333331 | 0.03249761 | 0.01709727 | 0.04959488 | 0.01540034 | 0.0500195 | 0.0404625 | 0.05333331 | 0.07964725 | 0.0500195 | 0.0795157 | 0.05333331 | 0.05309817 | 0.0500195 | 0.0535971
0.08000115 | 0.05194982 | 0.02007891 | 0.07202873 | 0.03187091 | 0.0750292 | 0.0588653 | 0.08000115 | 0.1165226 | 0.0750292 | 0.114949 | 0.08000115 | 0.07768172 | 0.0750292 | 0.0777471
0.1066696 | 0.07215077 | 0.02073811 | 0.09288888 | 0.05141266 | 0.100039 | 0.0762176 | 0.1066696 | 0.1516215 | 0.100039 | 0.148085 | 0.1066696 | 0.101081 | 0.100039 | 0.100393
0.1333365 | 0.09235414 | 0.01987501 | 0.1122291 | 0.07247913 | 0.125049 | 0.0926279 | 0.1333365 | 0.1850667 | 0.125049 | 0.179256 | 0.1333365 | 0.1233778 | 0.125049 | 0.121699
0.1600047 | 0.1120171 | 0.01812532 | 0.1301424 | 0.09389175 | 0.150058 | 0.108193 | 0.1600047 | 0.2169757 | 0.150058 | 0.208736 | 0.1600047 | 0.1446505 | 0.150058 | 0.141808
0.1866714 | 0.1307628 | 0.01598231 | 0.1467451 | 0.1147805 | 0.175068 | 0.122999 | 0.1866714 | 0.2474488 | 0.175068 | 0.236746 | 0.1866714 | 0.1649659 | 0.175068 | 0.160846
0.2133368 | 0.1483611 | 0.01381605 | 0.1621771 | 0.134545 | 0.200078 | 0.137124 | 0.2133368 | 0.2765811 | 0.200078 | 0.263469 | 0.2133368 | 0.1843874 | 0.200078 | 0.178922
0.2400013 | 0.1647004 | 0.0118885 | 0.1765889 | 0.1528119 | 0.225088 | 0.150636 | 0.2400013 | 0.3044595 | 0.225088 | 0.289055 | 0.2400013 | 0.202973 | 0.225088 | 0.196133
0.2666707 | 0.1797679 | 0.01036066 | 0.1901285 | 0.1694072 | 0.250098 | 0.163598 | 0.2666707 | 0.331169 | 0.250098 | 0.313629 | 0.2666707 | 0.2207793 | 0.250098 | 0.212565
0.29333662 | 0.1936171 | 0.009295428 | 0.2029125 | 0.1843217 | 0.275107 | 0.176067 | 0.29333662 | 0.3567737 | 0.275107 | 0.337291 | 0.29333662 | 0.2378491 | 0.275107 | 0.228293
0.32 | 0.2063626 | 0.008664202 | 0.2150268 | 0.1976984 | 0.300117 | 0.188093 | 0.32 | 0.3813415 | 0.300117 | 0.360127 | 0.32 | 0.2542277 | 0.300117 | 0.243384
0.3466694 | 0.21816 | 0.008379185 | 0.2265392 | 0.2097808 | 0.325127 | 0.199722 | 0.3466694 | 0.4049418 | 0.325127 | 0.382206 | 0.3466694 | 0.2699612 | 0.325127 | 0.257897
0.37333376 | 0.2291782 | 0.008337843 | 0.237516 | 0.2208403 | 0.350136 | 0.210997 | 0.37333376 | 0.4276212 | 0.350136 | 0.403585 | 0.37333376 | 0.2850808 | 0.350136 | 0.271886
0.3999979 | 0.239602 | 0.008454653 | 0.2480566 | 0.2311473 | 0.375146 | 0.221955 | 0.3999979 | 0.4494366 | 0.375146 | 0.424311 | 0.3999979 | 0.2996244 | 0.375146 | 0.285397
0.4266665 | 0.2496127 | 0.008667877 | 0.2582805 | 0.2409448 | 0.400156 | 0.232633 | 0.4266665 | 0.4704399 | 0.400156 | 0.444422 | 0.4266665 | 0.3136266 | 0.400156 | 0.298473
0.4533327 | 0.2593745 | 0.008930896 | 0.2683054 | 0.2504436 | 0.425166 | 0.24306 | 0.4533327 | 0.4906706 | 0.425166 | 0.463951 | 0.4533327 | 0.3271137 | 0.425166 | 0.311152
0.4799976 | 0.2690337 | 0.009204021 | 0.2782377 | 0.2598296 | 0.450175 | 0.253268 | 0.4799976 | 0.5101714 | 0.450175 | 0.482923 | 0.4799976 | 0.3401143 | 0.450175 | 0.323468
0.5066692 | 0.2787121 | 0.009453122 | 0.2881652 | 0.269259 | 0.475185 | 0.263283 | 0.5066692 | 0.5289866 | 0.475185 | 0.50136 | 0.5066692 | 0.3526577 | 0.475185 | 0.335451
0.5333368 | 0.2884937 | 0.009649608 | 0.2981433 | 0.2788441 | 0.500195 | 0.27313 | 0.5333368 | 0.5471445 | 0.500195 | 0.519278 | 0.5333368 | 0.364763 | 0.500195 | 0.34713
0.5599989 | 0.2984322 | 0.009775615 | 0.3082079 | 0.2886566 | 0.525205 | 0.282831 | 0.5599989 | 0.5646781 | 0.525205 | 0.536693 | 0.5599989 | 0.3764521 | 0.525205 | 0.35853
0.5866713 | 0.3085541 | 0.009827332 | 0.3183814 | 0.2987267 | 0.550215 | 0.292409 | 0.5866713 | 0.5816289 | 0.550215 | 0.553616 | 0.5866713 | 0.3877526 | 0.550215 | 0.369672
0.6133356 | 0.3188404 | 0.009814686 | 0.328655 | 0.3090257 | 0.575224 | 0.301882 | 0.6133356 | 0.5980142 | 0.575224 | 0.57006 | 0.6133356 | 0.3986762 | 0.575224 | 0.380578
0.6400004 | 0.3292533 | 0.009760604 | 0.3390139 | 0.3194927 | 0.600234 | 0.311269 | 0.6400004 | 0.6138671 | 0.600234 | 0.586034 | 0.6400004 | 0.4092447 | 0.600234 | 0.391266
0.6666715 | 0.3397304 | 0.009695069 | 0.3494255 | 0.3300353 | 0.625244 | 0.320588 | 0.6666715 | 0.6292163 | 0.625244 | 0.601547 | 0.6666715 | 0.4194775 | 0.625244 | 0.401753
0.6933376 | 0.3501857 | 0.009648297 | 0.359834 | 0.3405374 | 0.650253 | 0.329854 | 0.6933376 | 0.6440792 | 0.650253 | 0.616611 | 0.6933376 | 0.4293861 | 0.650253 | 0.412055
0.7200016 | 0.3605312 | 0.009643398 | 0.3701746 | 0.3508878 | 0.675263 | 0.339082 | 0.7200016 | 0.6584802 | 0.675263 | 0.631236 | 0.7200016 | 0.4389868 | 0.675263 | 0.422185
0.7466693 | 0.370683 | 0.009693319 | 0.3803763 | 0.3609896 | 0.700273 | 0.348286 | 0.7466693 | 0.6724433 | 0.700273 | 0.645433 | 0.7466693 | 0.4482955 | 0.700273 | 0.432157
0.7733357 | 0.3805693 | 0.00980224 | 0.3903715 | 0.370767 | 0.725283 | 0.35748 | 0.7733357 | 0.6859859 | 0.725283 | 0.659216 | 0.7733357 | 0.4573239 | 0.725283 | 0.441981
0.8 | 0.3901504 | 0.00997111 | 0.4001215 | 0.3801793 | 0.750292 | 0.366675 | 0.8 | 0.6991262 | 0.750292 | 0.672602 | 0.8 | 0.4660841 | 0.750292 | 0.451669
0.8266672 | 0.3994361 | 0.01020566 | 0.4096417 | 0.3892304 | 0.775302 | 0.375884 | 0.8266672 | 0.7118842 | 0.775302 | 0.685607 | 0.8266672 | 0.4745895 | 0.775302 | 0.461232
0.8533297 | 0.4084972 | 0.01051472 | 0.4190119 | 0.3979825 | 0.800312 | 0.385117 | 0.8533297 | 0.7242729 | 0.800312 | 0.698254 | 0.8533297 | 0.4828486 | 0.800312 | 0.470676
0.8799967 | 0.4174965 | 0.01090062 | 0.4283971 | 0.4065959 | 0.825322 | 0.394386 | 0.8799967 | 0.7363122 | 0.825322 | 0.710565 | 0.8799967 | 0.4908748 | 0.825322 | 0.480013
0.9066663 | 0.4267012 | 0.01133975 | 0.4380409 | 0.4153614 | 0.850331 | 0.403699 | 0.9066663 | 0.7480159 | 0.850331 | 0.722571 | 0.9066663 | 0.4986773 | 0.850331 | 0.489247
0.9333356 | 0.4365104 | 0.01176697 | 0.4482774 | 0.4247434 | 0.875341 | 0.413066 | 0.9333356 | 0.7593966 | 0.875341 | 0.734301 | 0.9333356 | 0.5062644 | 0.875341 | 0.498388
0.9599996 | 0.4474806 | 0.01209186 | 0.4595724 | 0.4353887 | 0.900351 | 0.422497 | 0.9599996 | 0.7704654 | 0.900351 | 0.745794 | 0.9599996 | 0.5136436 | 0.900351 | 0.507441
0.9866677 | 0.4603603 | 0.01229386 | 0.4726542 | 0.4480665 | 0.925361 | 0.432 | 0.9866677 | 0.7812387 | 0.925361 | 0.757091 | 0.9866677 | 0.5208258 | 0.925361 | 0.516413
1.0003972 | 0.4680397 | 0.01242768 | 0.4804674 | 0.4556121 | 0.95037 | 0.441582 | 1.0003972 | 0.7866731 | 0.95037 | 0.768239 | 1.0003972 | 0.5244487 | 0.95037 | 0.525308
[5 empty] | 0.97538 | 0.451253 |  |  | 0.97538 | 0.779291 |  |  | 0.97538 | 0.534133
[5 empty] | 1.00039 | 0.461019 |  |  | 1.00039 | 0.790305 |  |  | 1.00039 | 0.542891