## Ship 2
Hull_Area | Thickness _mm | Welding_ Process | NDE_Type | Defect | Defect_Le nght_mm
Deck | 16 | FCAW | RT | Longitudinal Crack | 20
Deck | 16 | FCAW | RT | Longitudinal Crack | 30
Deck | 8 | FCAW | RT | Longitudinal Crack | 40
Shell | 20-25 | FCAW | RT | Longitudinal Crack | 30
Deck | 5.5 | FCAW | RT | Longitudinal Crack | 10
Deck | 5.5 | FCAW | RT | Longitudinal Crack | 20
Deck | 5.5 | FCAW | RT | Longitudinal Crack | 20
Deck | 5.5 | FCAW | RT | Longitudinal Crack | 20
Deck | 5.5 | FCAW | RT | Longitudinal Crack | 20
Deck | 5.5-7 | FCAW | RT | Longitudinal Crack | 35
Deck | 5.5 | FCAW | RT | Radiating Crack | 20
Deck | 5.5 | FCAW | RT | Longitudinal Crack | 10
Deck | 5.5 | FCAW | RT | Longitudinal Crack | 40
Deck | 5.5 | FCAW | RT | Longitudinal Crack | 20
Deck | 8-10 | FCAW | RT | Longitudinal Crack | 30
Deck | 10 | FCAW | RT | Longitudinal Crack | 30
Deck | 5 | FCAW | RT | Crater Crack | 20
Deck | 5.5 | FCAW | RT | Transverse Crack | 30
Deck | 5.5 | FCAW | RT | Longitudinal Crack | 30
Deck | 5.5 | FCAW | RT | Transverse Crack | 20
Deck | 5.5 | FCAW | RT | Longitudinal Crack | 30
Deck | 5.5 | FCAW | RT | Longitudinal Crack | 35
Deck | 5 | FCAW | RT | Crater Crack | 5
Deck | 5 | FCAW | RT | Longitudinal Crack | 20
Deck | 5 | FCAW | RT | Crater Crack | 20
Deck | 5 | FCAW | RT | Longitudinal Crack | 20
Deck | 5 | FCAW | RT | Longitudinal Crack | 10
Deck | 5 | FCAW | RT | Crater Crack | 20
Deck | 5 | FCAW | RT | Longitudinal Crack | 20
Deck | 6 | FCAW | RT | Longitudinal Crack | 30
Deck | 6 | FCAW | RT | Longitudinal Crack | 8
Deck | 5 | SAW | RT | Longitudinal Crack | 25
Deck | 5 | FCAW | RT | Transverse Crack | 10
Deck | 5-5.5 | FCAW | RT | Longitudinal Crack | 45
Deck | 5-5.5 | FCAW | RT | Longitudinal Crack | 20
Deck | 5.5 | FCAW | RT | Longitudinal Crack | 40
Deck | 5.5 | FCAW | RT | Longitudinal Crack | 30
Deck | 5.5 | FCAW | RT | Longitudinal Crack | 20
Deck | 5.5 | FCAW | RT | Radiating Crack | 20
Deck | 5-6 | FCAW | RT | Longitudinal Crack | 20
Deck | 5-6 | FCAW | RT | Longitudinal Crack | 25
Deck | 5-6 | FCAW | RT | Longitudinal Crack | 10
Deck | 6.5 | FCAW | RT | Longitudinal Crack | 20
Deck | 6.5-12 | FCAW | RT | Longitudinal Crack | 30
Deck | 6.5-7.5 | FCAW | RT | Crater Crack | 10
Deck | 7-14 | FCAW | RT | Longitudinal Crack | 15
Deck | 5-5.5-7 | FCAW | RT | Radiating Crack | 5
Deck | 5-10 | FCAW | RT | Radiating Crack | 20
Deck | 7-18 | FCAW | RT | Longitudinal Crack | 15
Shell | 20 | FCAW | RT | Longitudinal Crack | 25
Shell | 20 | FCAW | RT | Longitudinal Crack | 30
Shell | 20 | FCAW | RT | Longitudinal Crack | 40
Shell | 20 | FCAW | RT | Longitudinal Crack | 40
Shell | 20 | FCAW | RT | Longitudinal Crack | 30
Shell | 20 | FCAW | RT | Longitudinal Crack | 30
Shell | 20 | FCAW | RT | Longitudinal Crack | 15
Shell | 20 | FCAW | RT | Longitudinal Crack | 10
Deck | 7-8 | FCAW | RT | Longitudinal Crack | 10
Shell | 22 | SAW | RT | Lack of penetration | 480
Deck | 16 | FCAW | RT | Lack of fusion | 40
Deck | 16 | FCAW | UT | Lack of fusion | 20
Deck | 16 | FCAW | RT | Lack of fusion | 50
Deck | 16 | FCAW | RT | Lack of fusion | 140
Deck | 7 | FCAW | RT | Lack of fusion | 40
Deck | 7 | FCAW | RT | Lack of penetration | 30
Deck | 7 | H.LASER | RT | Lack of fusion | 480
Deck | 7 | FCAW | RT | Lack of penetration | 50
Deck | 7 | FCAW | RT | Lack of fusion | 300
Deck | 7 | FCAW | RT | Lack of fusion | 40
Deck | 7 | FCAW | RT | Lack of fusion | 20
Deck | 7 | FCAW | RT | Lack of fusion | 40
Deck | 8 | FCAW | RT | Lack of fusion | 30
Deck | 5.5 | H.LASER | RT | Lack of fusion | 240
Deck | 5.5 | FCAW | RT | Lack of fusion | 40
Deck | 5.5 | FCAW | RT | Lack of fusion | 480
Deck | 5.5 | FCAW | RT | Lack of fusion | 480
Deck | 5.5 | FCAW | RT | Lack of fusion | 30
Deck | 5.5 | FCAW | RT | Lack of fusion | 40
Deck | 5.5 | FCAW | RT | Lack of fusion | 15
Deck | 5.5 | FCAW | RT | Lack of fusion | 40
Deck | 5.5 | FCAW | RT | Lack of fusion | 30
Deck | 5.5 | SAW | RT | Lack of fusion | 460
Deck | 5.5 | SAW | RT | Lack of fusion | 480
Deck | 5.5 | SAW | RT | Lack of fusion | 430
Deck | 5.5-13 | FCAW | RT | Lack of fusion | 90
Deck | 5.5-13 | FCAW | RT | Lack of fusion | 40
Deck | 5.5-13 | FCAW | RT | Lack of fusion | 40
Deck | 5.5 | FCAW | RT | Lack of fusion | 50
Deck | 5.5 | H.LASER | RT | Lack of penetration | 480
Deck | 5.5 | FCAW | RT | Lack of fusion | 90
Deck | 5.5 | FCAW | RT | Lack of fusion | 40
Deck | 5.5-10 | SAW | RT | Lack of fusion | 480
Deck | 10 | FCAW | RT | Lack of fusion | 40
Deck | 5.5 | FCAW | RT | Lack of fusion | 480
Deck | 5.5-10 | FCAW | RT | Lack of fusion or penetration | 400
Deck | 5 | H.LASER | RT | Lack of fusion | 300
Deck | 5.5 | FCAW | RT | Lack of fusion | 40
Deck | 5-5.5 | FCAW | RT | Lack of fusion | 40
Deck | 5 | FCAW | RT | Lack of fusion | 480
Deck | 5 | FCAW | RT | Lack of fusion | 400
Deck | 6 | H.LASER | RT | Lack of penetration | 480
Deck | 5-6 | H.LASER | RT | Lack of fusion | 100
Deck | 5 | H.LASER | RT | Lack of fusion | 260
Deck | 5 | FCAW | RT | Lack of fusion | 55
Deck | 5 | FCAW | RT | Lack of fusion | 10
Deck | 5-5.5 | H.LASER | RT | Lack of fusion | 480
Deck | 5-5.5 | FCAW | RT | Lack of fusion | 30
Deck | 5.5 | FCAW | RT | Lack of fusion | 500
Deck | 5-5.5 | FCAW | RT | Lack of fusion | 25
Deck | 5-10 | FCAW | RT | Lack of fusion | 200
Deck | 5.5 | H.LASER | RT | Lack of fusion | 200
Deck | 5.5 | FCAW | RT | Lack of fusion | 30
Deck | 5.5 | FCAW | RT | Lack of fusion | 40
Deck | 6-7 | FCAW | RT | Lack of fusion | 50
Deck | 6 | H.LASER | RT | Lack of fusion | 200
Deck | 7 | H.LASER | RT | Lack of fusion | 70
Deck | 6 | FCAW | RT | Lack of penetration | 25
Deck | 6.5-7.5 | FCAW | RT | Lack of fusion | 40
Deck | 7.5 | FCAW | RT | Lack of fusion | 30
Shell | 20 | FCAW | RT | Lack of fusion | 20
Deck | 5 | FCAW | RT | Lack of fusion | 50
Deck | 7-8 | FCAW | RT | Lack of fusion | 40
Deck | 7 | SAW | RT | Lack of penetration | 80
Deck | 7-14 | FCAW | RT | Lack of fusion | 30
Deck | 7 | FCAW | RT | Lack of fusion | 40
Deck | 5 | FCAW | RT | Lack of fusion | 50
Deck | 15-18 | FCAW | RT | Lack of penetration | 60
Deck | 15-18 | FCAW | RT | Lack of fusion+Lack of penetration | 80
Deck | 15-18 | FCAW | RT | Lack of fusion | 80
Deck | 15-18 | FCAW | RT | Lack of fusion | 80
Deck | 5.5 | FCAW | RT | Lack of fusion | 80
Shell | 20 | FCAW | RT | Lack of fusion | 50
Shell | 20 | FCAW | RT | Lack of fusion | 30
Shell | 20 | FCAW | RT | Lack of fusion | 40
Shell | 20 | FCAW | RT | Lack of penetration | 50
Shell | 20-22 | SAW | RT | Lack of fusion | 10
Shell | 20 | FCAW | RT | Lack of fusion | 65
Shell | 20 | FCAW | RT | Lack of fusion | 15
Shell | 20 | FCAW | RT | Lack of fusion | 40
Shell | 20 | SAW | RT | Lack of penetration | 480
Shell | 20 | FCAW | RT | Lack of fusion | 40
Shell | 20 | FCAW | RT | Lack of fusion | 40
Shell | 20 | FCAW | RT | Lack of fusion | 60
Shell | 22 | FCAW | RT | Lack of fusion | 40
Shell | 17 | FCAW | RT | Lack of fusion | 30
Shell | 14-20 | FCAW | RT | Lack of fusion | 40
Shell | 20-24 | FCAW | RT | Lack of fusion | 45
Shell | 17 | FCAW | RT | Lack of fusion | 50
Deck | 7 | H.LASER | RT | Lack of fusion | 480
Long. | 10 | FCAW | RT | Lack of fusion | 15
Long. | 10 | FCAW | RT | Lack of fusion | 15
Deck | 5 | FCAW | RT | Lack of fusion | 80
Deck | 5 | FCAW | RT | Lack of fusion | 480
Deck | 5 | FCAW | RT | Lack of fusion | 480
Deck | 5.5-25 | FCAW | RT | Lack of fusion | 480
Deck | 5.5-18 | FCAW | RT | Lack of fusion | 480
Deck | 5.5-25 | FCAW | RT | Lack of fusion | 480
Deck | 5.5-18 | FCAW | RT | Lack of fusion | 480
Deck | 6 | FCAW | RT | Lack of penetration | 480
Deck | 6 | FCAW | RT | Lack of penetration | 480
Deck | 6 | FCAW | RT | Lack of penetration | 480
Deck | 6 | FCAW | RT | Lack of penetration | 480
Deck | 9-20 | FCAW | RT | Lack of fusion | 480
Deck | 7 | FCAW | RT | Lack of fusion | 10
Deck | 6 | FCAW | RT | Lack of fusion | 350
Deck | 12 | FCAW | RT | Lack of fusion | 50
Deck | 12 | FCAW | RT | Lack of fusion | 50
Deck | 12 | FCAW | RT | Lack of fusion | 100
Deck | 16 | FCAW | RT | Lack of fusion | 60
Deck | 16 | FCAW | RT | Gas por | 90
Deck | 16 | FCAW | RT | Gas por | 130
Deck | 16 | FCAW | RT | Worm hole | 120
Deck | 16 | FCAW | RT | Worm hole | 20
Deck | 16 | FCAW | RT | Worm hole | 10
Deck | 16 | FCAW | RT | Worm hole | 80
Deck | 16 | FCAW | RT | Worm hole | 40
Deck | 7-8 | FCAW | RT | Worm hole | 25
Deck | 7-15 | FCAW | RT | Linear porosity | 70
Deck | 7-15 | FCAW | RT | Worm hole | 50
Deck | 7-15 | FCAW | RT | Worm hole | 30
Deck | 7-15 | FCAW | RT | Worm hole | 30
Deck | 7 | FCAW | RT | Worm hole | 35
Deck | 7 | FCAW | RT | Gas cavity+Gas por | 140
Deck | 7 | FCAW | RT | Uniformly distributed porosity | 50
Deck | 7 | FCAW | RT | Worm hole+Gas por | 25
Deck | 8 | SAW | RT | Worm hole | 40
Deck | 8 | FCAW | RT | Worm hole | 50
Deck | 8 | FCAW | RT | Worm hole | 120
Deck | 8 | FCAW | RT | Worm hole | 10
Deck | 8 | FCAW | RT | Clustered (localized) porosity | 35
Deck | 8 | FCAW | RT | Worm hole | 90
Deck | 8 | FCAW | RT | Worm hole | 450
Deck | 8 | FCAW | RT | Worm hole | 120
Deck | 8 | FCAW | RT | Worm hole | 50
Deck | 8 | FCAW | RT | Worm hole | 210
Deck | 6-8 | FCAW | RT | Worm hole | 30
Deck | 6-10 | FCAW | RT | Worm hole | 480
Deck | 6 | FCAW | RT | Worm hole | 40
Deck | 6 | FCAW | RT | Worm hole | 10
Deck | 6 | FCAW | RT | Worm hole | 50
Deck | 6 | FCAW | RT | Worm hole | 60
Deck | 6 | FCAW | RT | Worm hole | 40
Deck | 7 | FCAW | RT | Worm hole | 40
Deck | 7 | FCAW | RT | Worm hole | 40
Deck | 8 | FCAW | RT | Worm hole | 20
Deck | 8 | FCAW | RT | Gas cavity+Worm hole | 110
Deck | 5.5-8 | FCAW | RT | Worm hole | 45
Deck | 5.5-7 | FCAW | RT | Worm hole | 10
Deck | 8 | FCAW | RT | Worm hole | 40
Deck | 5.5-8 | FCAW | RT | Worm hole | 40
Deck | 8 | FCAW | RT | Gas por | 10
Deck | 8 | FCAW | RT | Worm hole | 35
Deck | 8 | FCAW | RT | Worm hole | 50
Deck | 8 | FCAW | RT | Uniformly distributed porosity+Gas cavity | 70
Deck | 8 | FCAW | RT | Worm hole | 150
Deck | 5.5 | FCAW | RT | Worm hole | 40
Deck | 5.5-8 | FCAW | RT | Worm hole | 10
Deck | 5.5 | FCAW | RT | Worm hole | 20
Deck | 5.5 | FCAW | RT | Worm hole | 50
Deck | 5.5 | FCAW | RT | Worm hole | 40
Deck | 8 | FCAW | RT | Worm hole | 70
Deck | 5.5-20 | FCAW | RT | Worm hole | 40
Deck | 5.5-7 | FCAW | RT | Worm hole | 10
Deck | 5.5 | FCAW | RT | Worm hole | 20
Deck | 5.5 | FCAW | RT | Worm hole | 40
Deck | 5.5 | FCAW | RT | Worm hole | 80
Deck | 5.5 | FCAW | RT | Worm hole | 25
Deck | 5.5 | FCAW | RT | Gas cavity | 30
Shell | 20 | FCAW | RT | Worm hole | 25
Deck | 5.5-11 | FCAW | RT | Gas cavity+Worm hole | 220
Deck | 5.5-11 | FCAW | RT | Worm hole | 20
Deck | 5.5 | FCAW | RT | Worm hole | 10
Deck | 5.5 | FCAW | RT | Worm hole | 20
Deck | 5.5 | FCAW | RT | Worm hole | 30
Deck | 5.5 | FCAW | RT | Gas cavity+Worm hole | 35
Deck | 5.5 | FCAW | RT | Gas por+Worm hole | 120
Deck | 5.5-7 | FCAW | RT | Worm hole | 25
Deck | 5.5 | FCAW | RT | Worm hole | 30
Deck | 5.5 | FCAW | RT | Worm hole | 40
Deck | 5.5-7 | FCAW | RT | Worm hole | 30
Deck | 5.5-7 | FCAW | RT | Worm hole | 60
Deck | 5.5 | FCAW | RT | Clustered (localized) porosity+Elongated cavity | 80
Deck | 5.5 | FCAW | RT | Worm hole | 120
Deck | 5.5 | FCAW | RT | Worm hole | 50
Deck | 5.5 | FCAW | RT | Worm hole | 40
Deck | 5.5-7 | FCAW | RT | Worm hole | 20
Deck | 5.5 | FCAW | RT | Elongated cavity | 10
Deck | 5.5 | FCAW | RT | Worm hole | 60
Deck | 5.5 | FCAW | RT | Worm hole | 40
Deck | 5.5-7 | FCAW | RT | Worm hole | 20
Deck | 5.5 | FCAW | RT | Worm hole | 80
Deck | 5.5-7 | FCAW | RT | Worm hole | 20
Deck | 5.5 | FCAW | RT | Worm hole | 25
Deck | 5.5 | FCAW | RT | Gas cavity | 110
Deck | 5.5-7 | FCAW | RT | Worm hole | 30
Deck | 5.5-7 | FCAW | RT | Worm hole | 40
Deck | 5.5-7 | FCAW | RT | Worm hole | 80
Deck | 5.5-7 | FCAW | RT | Worm hole | 80
Deck | 5.5 | FCAW | RT | Worm hole | 60
Deck | 5.5-7 | FCAW | RT | Worm hole | 380
Deck | 5.5 | FCAW | RT | Worm hole | 40
Deck | 5.5 | FCAW | RT | Worm hole | 20
Deck | 5.5 | FCAW | RT | Worm hole | 20
Deck | 5.5 | FCAW | RT | Worm hole | 30
Deck | 5.5-7 | FCAW | RT | Worm hole | 60
Deck | 5.5 | FCAW | RT | Worm hole | 20
Deck | 5.5 | FCAW | RT | Worm hole | 15
Deck | 5.5 | FCAW | RT | Worm hole | 10
Deck | 5.5 | FCAW | RT | Worm hole | 30
Deck | 5.5 | FCAW | RT | Worm hole | 40
Deck | 5.5 | FCAW | RT | Worm hole | 20
Deck | 5.5 | FCAW | RT | Worm hole | 20
Deck | 5.5-7 | FCAW | RT | Worm hole | 90
Deck | 5.5-7 | FCAW | RT | Worm hole | 300
Shell | 20 | FCAW | RT | Gas cavity+Worm hole | 50
Deck | 5.5 | FCAW | RT | Worm hole | 40
Deck | 5.5 | FCAW | RT | Worm hole | 40
Deck | 5.5 | FCAW | RT | Worm hole | 20
Deck | 5.5 | FCAW | RT | Worm hole | 40
Deck | 5.5-10-13 | FCAW | RT | Worm hole | 40
Deck | 5.5-10 | FCAW | RT | Worm hole | 10
Deck | 5.5-10 | FCAW | RT | Worm hole | 100
Deck | 5.5-10 | FCAW | RT | Worm hole | 400
Deck | 5.5-10-13 | FCAW | RT | Worm hole | 60
Deck | 13 | FCAW | RT | Worm hole | 60
Deck | 5.5 | FCAW | RT | Worm hole | 30
Deck | 5.5-11 | FCAW | RT | Worm hole | 50
Deck | 13 | FCAW | RT | Gas cavity+Worm hole | 25
Deck | 13 | FCAW | RT | Worm hole | 60
Deck | 5.5 | FCAW | RT | Elongated cavity | 25
Deck | 5.5 | FCAW | RT | Worm hole | 20
Deck | 13 | H.LASER | RT | Worm hole | 300
Deck | 5.5 | FCAW | RT | Worm hole | 180
Deck | 5.5 | FCAW | RT | Gas cavity+Linear porosity | 100
Deck | 5.5 | H.LASER | RT | Uniformly distributed porosity | 50
Deck | 13 | FCAW | RT | Worm hole | 80
Deck | 15-30 | FCAW | RT | Worm hole | 30
Deck | 5.5-13 | FCAW | RT | Worm hole | 70
Deck | 5.5 | FCAW | RT | Worm hole | 30
Deck | 5.5 | FCAW | RT | Gas por+Crater pipe | 40
Deck | 5.5 | H.LASER | RT | Clustered (localized) porosity+Worm hole | 20
Deck | 5.5 | SAW | RT | Gas cavity | 80
Deck | 10 | FCAW | RT | Worm hole | 30
Deck | 5.5-10 | FCAW | RT | Gas cavity+Worm hole | 90
Deck | 10 | FCAW | RT | Gas cavity | 220
Deck | 5.5 | FCAW | RT | Worm hole | 30
Deck | 10 | FCAW | RT | Gas por | 30
Deck | 8-10 | FCAW | RT | Gas cavity | 400
Deck | 5.5 | FCAW | RT | Worm hole | 130
Deck | 10 | FCAW | RT | Gas cavity | 60
Deck | 8-10 | FCAW | RT | Gas cavity+Worm hole | 150
Shell | 16-17 | FCAW | RT | Worm hole | 15
Deck | 10 | SAW | RT | Worm hole | 60
Deck | 10 | FCAW | RT | Uniformly distributed porosity | 40
Deck | 10 | FCAW | RT | Worm hole | 40
Deck | 5.5 | FCAW | RT | Worm hole | 50
Deck | 10 | FCAW | RT | Worm hole | 80
Deck | 10 | FCAW | RT | Gas por+Worm hole | 30
Deck | 8-10 | FCAW | RT | Worm hole | 190
Deck | 10 | FCAW | RT | Worm hole | 30
Deck | 8-10 | FCAW | RT | Worm hole | 20
Deck | 5.5 | FCAW | RT | Worm hole | 30
Deck | 5-10 | FCAW | RT | Worm hole | 10
Deck | 5 | FCAW | RT | Worm hole | 80
Deck | 5 | FCAW | RT | Worm hole | 12
Deck | 5 | FCAW | RT | Worm hole | 50
Deck | 5 | FCAW | RT | Worm hole | 20
Deck | 5 | FCAW | RT | Gas cavity | 480
Deck | 5 | FCAW | RT | Worm hole | 110
Deck | 5 | FCAW | RT | Worm hole | 30
Deck | 5 | FCAW | RT | Worm hole | 20
Deck | 5 | FCAW | RT | Worm hole | 50
Deck | 5 | SAW | RT | Gas cavity | 350
Deck | 5 | FCAW | RT | Worm hole | 60
Deck | 5-5.5 | FCAW | RT | Worm hole | 20
Deck | 5 | FCAW | RT | Worm hole | 35
Deck | 5.5 | FCAW | RT | Worm hole | 50
Deck | 5 | FCAW | RT | Worm hole | 50
Deck | 5 | FCAW | RT | Worm hole+Uniformly distributed porosity | 50
Deck | 5 | FCAW | RT | Gas por | 20
Deck | 5 | FCAW | RT | Worm hole | 10
Deck | 5 | FCAW | RT | Worm hole | 10
Deck | 5 | FCAW | RT | Gas cavity+Worm hole | 280
Deck | 5 | FCAW | RT | Worm hole | 50
Deck | 5 | FCAW | RT | Worm hole | 70
Deck | 5 | FCAW | RT | Worm hole | 80
Deck | 5 | FCAW | RT | Worm hole | 25
Deck | 5 | FCAW | RT | Worm hole | 80
Deck | 5 | FCAW | RT | Worm hole | 70
Deck | 5 | FCAW | RT | Worm hole | 20
Deck | 5 | FCAW | RT | Worm hole | 40
Deck | 5 | FCAW | RT | Gas cavity+Worm hole | 90
Deck | 6 | FCAW | RT | Worm hole | 20
Deck | 6 | FCAW | RT | Worm hole | 30
Deck | 5-8 | FCAW | RT | Worm hole | 30
Deck | 5 | FCAW | RT | Worm hole | 30
Deck | 8-10 | FCAW | RT | Uniformly distributed porosity+Worm hole | 180
Deck | 8 | H.LASER | RT | Gas cavity | 400
Deck | 5-5.5 | FCAW | RT | Gas cavity | 30
Deck | 5.5 | FCAW | RT | Worm hole | 350
Deck | 5 | FCAW | RT | Clustered (localized) porosity+Linear porosity | 50
Deck | 5 | FCAW | RT | Gas por+Uniformly distributed porosity+ | 50
Deck | 5.5 | FCAW | RT | Gas por+Clustered (localized) porosity | 20
Deck | 5-10 | FCAW | RT | Worm hole | 20
Deck | 5.5 | FCAW | RT | Uniformly distributed porosity+Worm hole | 20
Deck | 5 | FCAW | RT | Gas por+Crater pipe | 20
Deck | 5-5.5 | FCAW | RT | Worm hole | 20
Deck | 5.5 | FCAW | RT | Worm hole | 30
Deck | 6 | FCAW | RT | Worm hole | 80
Deck | 5.5 | FCAW | RT | Worm hole | 25
Deck | 5.5-10 | FCAW | RT | Gas cavity+Worm hole | 80
Deck | 5.5-10 | FCAW | RT | Worm hole | 120
Deck | 5.5 | FCAW | RT | Worm hole | 80
Deck | 5.5 | FCAW | RT | Worm hole | 200
Deck | 6-12 | FCAW | RT | Worm hole | 60
Deck | 6-12 | FCAW | RT | Gas cavity+Worm hole | 60
Deck | 6-12 | FCAW | RT | Worm hole | 40
Deck | 5.5 | FCAW | RT | Worm hole | 20
Deck | 5.5 | FCAW | RT | Worm hole | 15
Deck | 6 | FCAW | RT | Worm hole | 10
Deck | 5.5 | FCAW | RT | Worm hole | 20
Deck | 5.5 | FCAW | RT | Gas cavity+Worm hole | 25
Deck | 6 | FCAW | RT | Worm hole | 15
Deck | 5.5-10 | SAW | RT | Gas cavity | 300
Deck | 5.5 | FCAW | RT | Worm hole | 20
Deck | 6 | FCAW | RT | Worm hole+Gas cavity | 110
Deck | 5-5.5 | FCAW | RT | Worm hole | 10
Deck | 5 | FCAW | RT | Worm hole | 40
Deck | 5-5.5 | FCAW | RT | Gas por | 400
Deck | 5-5.5 | FCAW | RT | Worm hole | 15
Deck | 5.5 | FCAW | RT | Worm hole | 30
Deck | 5.5 | FCAW | RT | Worm hole | 50
Deck | 5.5-10 | FCAW | RT | Worm hole | 250
Deck | 10 | FCAW | RT | Worm hole | 240
Deck | 5.5 | FCAW | RT | Worm hole | 20
Deck | 5.5 | FCAW | RT | Worm hole | 20
Deck | 6.5 | FCAW | RT | Worm hole | 20
Deck | 5.5 | FCAW | RT | Worm hole | 20
Deck | 5.5 | FCAW | RT | Worm hole | 90
Deck | 5-5.5 | FCAW | RT | Shrinkage cavity | 50
Deck | 5 | FCAW | RT | Worm hole | 40
Deck | 5-5.5 | FCAW | RT | Gas por+Worm hole | 200
Shell | 20 | FCAW | RT | Worm hole | 40
Deck | 5 | FCAW | RT | Worm hole | 40
Deck | 5-6 | FCAW | RT | Worm hole | 30
Deck | 6 | FCAW | RT | Worm hole | 210
Deck | 5 | FCAW | RT | Worm hole | 450
Deck | 5-6 | FCAW | RT | Worm hole | 480
Deck | 5-6 | FCAW | RT | Worm hole | 30
Deck | 6-10 | FCAW | RT | Gas cavity | 90
Deck | 7 | H.LASER | RT | Linear porosity | 260
Deck | 6-10 | FCAW | RT | Worm hole | 15
Deck | 6-10 | FCAW | RT | Uniformly distributed porosity | 60
Deck | 6 | FCAW | RT | Worm hole | 30
Deck | 7 | FCAW | RT | Worm hole | 20
Deck | 6-10 | FCAW | RT | Worm hole | 30
Deck | 6-12 | FCAW | RT | Worm hole | 20
Deck | 6 | FCAW | RT | Shrinkage cavity | 10
Deck | 5 | FCAW | RT | Worm hole | 50
Deck | 6 | FCAW | RT | Worm hole | 20
Deck | 5-6 | FCAW | RT | Worm hole | 15
Shell | 14-16 | FCAW | RT | Worm hole | 30
Deck | 5-6.5 | FCAW | RT | Worm hole | 50
Deck | 5 | FCAW | RT | Worm hole | 250
Deck | 6.5-12 | FCAW | RT | Worm hole | 30
Deck | 5-6.5 | FCAW | RT | Worm hole | 30
Deck | 5 | FCAW | RT | Worm hole | 20
Deck | 5-6.5 | FCAW | RT | Worm hole | 20
Deck | 5.5-6.5 | FCAW | RT | Worm hole | 60
Deck | 6.5-12 | FCAW | RT | Worm hole | 10
Deck | 6.5 | FCAW | RT | Worm hole | 30
Deck | 7.5 | FCAW | RT | Worm hole | 200
Deck | 6.5-12 | FCAW | RT | Worm hole | 20
Deck | 6.5-12 | FCAW | RT | Worm hole | 20
Deck | 6.5-14 | FCAW | RT | Worm hole | 30
Deck | 6.5-12 | FCAW | RT | Worm hole | 30
Deck | 5-6.5 | FCAW | RT | Worm hole | 300
Deck | 5 | FCAW | RT | Linear porosity | 400
Deck | 5 | FCAW | RT | Worm hole | 50
Deck | 5 | FCAW | RT | Clustered (localized) porosity | 60
Deck | 5-12 | FCAW | RT | Worm hole | 50
Deck | 5 | H.LASER | RT | Linear porosity | 40
Deck | 5 | FCAW | RT | Worm hole | 30
Deck | 5 | FCAW | RT | Worm hole | 50
Deck | 5 | FCAW | RT | Worm hole | 40
Deck | 5.5 | FCAW | RT | Worm hole | 110
Deck | 5.5-7 | FCAW | RT | Worm hole | 40
Deck | 7-14 | FCAW | RT | Worm hole | 50
Deck | 7 | FCAW | RT | Worm hole | 30
Deck | 7-8 | FCAW | RT | Worm hole | 400
Deck | 7-16 | FCAW | RT | Uniformly distributed porosity | 300
Deck | 7 | SAW | RT | Worm hole | 80
Deck | 7 | FCAW | RT | Worm hole | 10
Deck | 7-14 | FCAW | RT | Worm hole | 15
Deck | 8 | FCAW | RT | Worm hole | 30
Deck | 7 | FCAW | RT | Worm hole | 50
Deck | 8 | FCAW | RT | Worm hole | 40
Deck | 5-5.5 | FCAW | RT | Worm hole | 30
Deck | 5 | H.LASER | RT | Linear porosity | 60
Deck | 5 | FCAW | RT | Worm hole | 10
Deck | 5 | FCAW | RT | Worm hole | 15
Deck | 5-6-7 | FCAW | RT | Worm hole | 20
Deck | 7-14 | FCAW | RT | Gas cavity+Gas por | 55
Deck | 9 | FCAW | RT | Worm hole | 80
Deck | 9-20 | FCAW | RT | Worm hole | 25
Deck | 7-9 | FCAW | RT | Worm hole | 40
Deck | 7 | FCAW | RT | Worm hole+Gas cavity | 110
Deck | 9-12 | FCAW | RT | Worm hole | 20
Deck | 7 | FCAW | RT | Worm hole | 20
Deck | 9-12 | FCAW | RT | Worm hole | 20
Deck | 7-14 | H.LASER | RT | Worm hole | 40
Deck | 9-18 | H.LASER | RT | Worm hole | 30
Deck | 7 | H.LASER | RT | Linear porosity | 100
Deck | 15-18 | FCAW | RT | Worm hole | 15
Deck | 6-7 | FCAW | RT | Worm hole | 10
Deck | 6-7 | FCAW | RT | Worm hole | 10
Deck | 6-12 | FCAW | RT | Worm hole | 20
Deck | 6 | H.LASER | RT | Linear porosity | 60
Deck | 5-6 | FCAW | RT | Gas cavity | 50
Deck | 5 | H.LASER | RT | Linear porosity | 100
Deck | 5 | FCAW | RT | Worm hole | 350
Shell | 20 | FCAW | RT | Uniformly distributed porosity | 50
Deck | 5.5 | FCAW | RT | Uniformly distributed porosity+Worm hole | 50
Deck | 5.5 | FCAW | RT | Worm hole | 20
Deck | 5.5 | FCAW | RT | Worm hole | 30
Deck | 5.5 | FCAW | RT | Worm hole | 10
Shell | 20 | FCAW | RT | Worm hole | 20
Shell | 20 | FCAW | RT | Worm hole | 45
Shell | 20 | FCAW | RT | Worm hole | 200
Shell | 20 | FCAW | RT | Worm hole | 20
Shell | 20 | FCAW | RT | Elongated cavity | 10
Shell | 20 | FCAW | RT | Worm hole | 40
Shell | 20 | FCAW | RT | Worm hole | 260
Shell | 20 | FCAW | RT | Worm hole | 40
Shell | 20 | FCAW | RT | Worm hole | 70
Shell | 20 | SAW | RT | Gas cavity | 380
Shell | 17-20 | FCAW | RT | Worm hole | 40
Shell | 20 | FCAW | RT | Worm hole | 100
Shell | 20 | FCAW | RT | Worm hole | 30
Shell | 20-22 | FCAW | RT | Worm hole | 450
Shell | 20 | SAW | RT | Worm hole | 30
Shell | 17 | FCAW | RT | Worm hole | 30
Shell | 20 | FCAW | RT | Worm hole | 300
Shell | 17-20 | FCAW | RT | Worm hole | 80
Shell | 14-15-22 | FCAW | RT | Worm hole | 90
Shell | 17-20 | FCAW | RT | Worm hole+Gas cavity | 60
Shell | 17-18 | FCAW | RT | Worm hole | 40
Shell | 16-18 | FCAW | RT | Worm hole | 20
Shell | 20 | FCAW | RT | Linear porosity | 150
Shell | 14-17 | FCAW | RT | Worm hole | 50
Long. | 10 | FCAW | RT | Worm hole | 190
Long. | 10 | FCAW | RT | Worm hole | 15
Long. | 10 | FCAW | RT | Elongated cavity | 60
Long. | 10 | FCAW | RT | Worm hole | 50
Deck | 7 | FCAW | RT | Worm hole | 30
Deck | 7 | FCAW | RT | Worm hole | 60
Deck | 8 | FCAW | RT | Worm hole | 30
Deck | 8 | FCAW | RT | Worm hole | 15
Deck | 8 | FCAW | RT | Worm hole | 30
Deck | 5 | FCAW | RT | Worm hole | 15
Deck | 8-10 | FCAW | RT | Worm hole | 30
Deck | 5-10 | FCAW | RT | Worm hole | 10
Deck | 7 | FCAW | RT | Worm hole | 20
Deck | 7 | FCAW | RT | Worm hole | 40
Deck | 7 | FCAW | RT | Worm hole | 30
Deck | 7 | FCAW | RT | Worm hole | 50
Deck | 7 | FCAW | RT | Worm hole | 40
Deck | 7 | FCAW | RT | Worm hole | 50
Deck | 7 | FCAW | RT | Worm hole | 60
Deck | 7 | FCAW | RT | Gas cavity+Worm hole | 120
Deck | 8 | FCAW | RT | Gas cavity | 80
Deck | 7 | FCAW | RT | Worm hole | 400
Deck | 8-10 | FCAW | RT | Worm hole | 40
Deck | 7 | FCAW | RT | Worm hole | 20
Deck | 8-10 | FCAW | RT | Worm hole | 320
Deck | 8 | FCAW | RT | Worm hole | 40
Deck | 8-10 | FCAW | RT | Worm hole | 70
Deck | 10 | FCAW | RT | Worm hole | 40
Deck | 8 | FCAW | RT | Worm hole | 10
Deck | 10 | FCAW | RT | Worm hole | 20
Deck | 9 | FCAW | RT | Worm hole | 30
Deck | 8 | FCAW | RT | Worm hole | 40
Deck | 9 | FCAW | RT | Worm hole | 60
Deck | 5.5-8 | FCAW | RT | Gas por | 20
Deck | 8 | FCAW | RT | Worm hole | 35
Deck | 12 | FCAW | RT | Worm hole | 30
Deck | 5 | FCAW | RT | Worm hole | 40
Deck | 12 | FCAW | RT | Worm hole | 20
Deck | 5-12 | FCAW | RT | Worm hole | 40
Deck | 5-12 | FCAW | RT | Worm hole | 50
Deck | 5-12 | FCAW | RT | Worm hole | 30
Deck | 5-12 | FCAW | RT | Worm hole | 20
Deck | 5-12 | FCAW | RT | Worm hole | 400
Deck | 12 | FCAW | RT | Worm hole | 20
Deck | 12 | FCAW | RT | Worm hole | 20
Deck | 14 | FCAW | RT | Worm hole+Gas cavity | 60
Deck | 12 | FCAW | RT | Worm hole | 50
Deck | 14 | FCAW | RT | Worm hole | 20
Deck | 12 | FCAW | RT | Worm hole | 70
Deck | 12 | FCAW | RT | Worm hole | 40
Deck | 6 | FCAW | RT | Worm hole | 80
Deck | 6 | FCAW | RT | Worm hole | 30
Deck | 14 | FCAW | RT | Worm hole | 30
Deck | 16 | FCAW | RT | Worm hole | 20
Deck | 14 | FCAW | RT | Gas cavity+Worm hole | 380
Deck | 8 | FCAW | RT | Worm hole | 180
Deck | 6-12 | FCAW | RT | Worm hole | 30
Deck | 22-25 | FCAW | RT | Worm hole | 50
Deck | 8-12 | FCAW | RT | Uniformly distributed porosity | 180
Deck | 7 | FCAW | RT | Worm hole | 50
Deck | 8 | FCAW | RT | Worm hole | 60
Deck | 7 | FCAW | RT | Gas cavity+Worm hole | 240
Deck | 8 | FCAW | RT | Worm hole | 70
Deck | 8 | FCAW | RT | Worm hole | 20
Deck | 6-8 | FCAW | RT | Worm hole | 15
Deck | 8 | FCAW | RT | Worm hole | 60
Deck | 6 | FCAW | RT | Worm hole | 15
Deck | 22 | FCAW | RT | Worm hole | 30
Deck | 7-10 | FCAW | RT | Worm hole | 50
Deck | 20 | FCAW | RT | Worm hole | 40
Deck | 8 | FCAW | RT | Gas cavity | 50
Deck | 8 | FCAW | RT | Linear porosity | 50
Deck | 18-20 | FCAW | RT | Worm hole | 210
Deck | 12 | FCAW | RT | Worm hole | 20
Deck | 18-20 | FCAW | RT | Worm hole | 20
Deck | 16 | FCAW | RT | Slag inclusion | 40
Deck | 16 | FCAW | RT | Slag inclusion | 300
Deck | 16 | FCAW | RT | Slag inclusion | 300
Deck | 16 | FCAW | RT | Slag inclusion | 50
Deck | 16 | FCAW | RT | Slag inclusion | 50
Deck | 16-19 | FCAW | RT | Slag inclusion | 110
Deck | 16 | FCAW | RT | Slag inclusion | 60
Deck | 16 | FCAW | RT | Slag inclusion | 45
Deck | 16 | FCAW | RT | Slag inclusion | 240
Deck | 16 | FCAW | RT | Slag inclusion | 35
Deck | 16 | FCAW | RT | Slag inclusion | 300
Deck | 16 | FCAW | RT | Slag inclusion | 35
Deck | 16 | FCAW | RT | Slag inclusion | 20
Deck | 16 | FCAW | RT | Slag inclusion | 340
Deck | 16 | FCAW | RT | Slag inclusion | 30
Deck | 16 | FCAW | RT | Slag inclusion | 90
Deck | 16 | FCAW | RT | Slag inclusion | 170
Deck | 16 | FCAW | RT | Slag inclusion | 280
Deck | 16 | FCAW | RT | Slag inclusion | 30
Deck | 7 | FCAW | RT | Slag inclusion | 30
Deck | 7 | FCAW | RT | Slag inclusion | 50
Deck | 7-15 | FCAW | RT | Slag inclusion | 60
Deck | 8 | FCAW | RT | Slag inclusion | 40
Deck | 8 | FCAW | RT | Slag inclusion | 50
Deck | 8 | FCAW | RT | Slag inclusion | 40
Deck | 8 | FCAW | RT | Slag inclusion | 70
Deck | 8 | FCAW | RT | Slag inclusion | 110
Deck | 6 | FCAW | RT | Slag inclusion | 30
Deck | 6 | FCAW | RT | Slag inclusion | 60
Deck | 6 | FCAW | RT | Slag inclusion | 30
Deck | 6 | FCAW | RT | Slag inclusion | 40
Deck | 6 | FCAW | RT | Slag inclusion | 450
Deck | 6-7 | FCAW | RT | Slag inclusion | 55
Deck | 6 | FCAW | RT | Slag inclusion | 40
Shell | 20 | FCAW | RT | Slag inclusion | 40
Shell | 22-25 | FCAW | RT | Slag inclusion | 230
Deck | 10 | SAW | RT | Slag inclusion | 40
Deck | 8-10 | FCAW | RT | Slag inclusion | 10
Deck | 8-20 | FCAW | RT | Slag inclusion | 210
Deck | 5.5-8 | FCAW | RT | Slag inclusion | 350
Deck | 5.5-8 | FCAW | RT | Slag inclusion | 480
Deck | 5.5-8 | FCAW | RT | Slag inclusion | 480
Deck | 5.5-8 | FCAW | RT | Slag inclusion | 400
Deck | 5.5-8 | FCAW | RT | Slag inclusion | 210
Deck | 8 | FCAW | RT | Slag inclusion | 350
Shell | 20 | FCAW | RT | Slag inclusion | 400
Deck | 5.5-8 | FCAW | RT | Slag inclusion | 80
Deck | 5.5-8 | FCAW | RT | Slag inclusion | 50
Deck | 8 | FCAW | RT | Slag inclusion | 30
Deck | 11 | SAW | RT | Slag inclusion | 400
Deck | 11 | SAW | RT | Slag inclusion | 430
Deck | 5.5-7 | FCAW | RT | Slag inclusion | 30
Deck | 5.5 | FCAW | RT | Slag inclusion | 40
Deck | 5.5-7 | FCAW | RT | Solid inclusion | 400
Deck | 5.5-7 | FCAW | RT | Slag inclusion | 30
Deck | 5.5-7 | FCAW | RT | Slag inclusion | 60
Deck | 5.5-7 | FCAW | RT | Slag inclusion | 50
Deck | 5.5-7 | FCAW | RT | Slag inclusion | 350
Deck | 5.5 | FCAW | RT | Slag inclusion | 200
Deck | 5.5 | FCAW | RT | Slag inclusion | 120
Deck | 5.5 | FCAW | RT | Slag inclusion | 40
Deck | 5.5 | FCAW | RT | Slag inclusion | 30
Deck | 5.5 | FCAW | RT | Slag inclusion | 420
Deck | 5.5-7 | FCAW | RT | Slag inclusion | 40
Deck | 5.5 | FCAW | RT | Slag inclusion | 15
Deck | 5.5 | FCAW | RT | Slag inclusion | 420
Deck | 5.5 | FCAW | RT | Slag inclusion | 250
Shell | 17-20 | FCAW | RT | Slag inclusion | 480
Deck | 5.5 | FCAW | RT | Slag inclusion | 40
Deck | 13 | FCAW | RT | Slag inclusion | 110
Shell | 20 | FCAW | RT | Slag inclusion | 450
Deck | 13 | FCAW | RT | Slag inclusion | 300
Deck | 5.5-10 | FCAW | RT | Slag inclusion | 40
Deck | 13 | FCAW | RT | Slag inclusion | 110
Deck | 13 | FCAW | RT | Slag inclusion | 30
Deck | 5.5-13 | FCAW | RT | Slag inclusion | 40
Deck | 13 | FCAW | RT | Slag inclusion | 380
Deck | 13 | FCAW | RT | Slag inclusion | 400
Deck | 5.5 | FCAW | RT | Slag inclusion | 60
Deck | 5.5 | FCAW | RT | Slag inclusion | 400
Deck | 5.5 | FCAW | RT | Slag inclusion | 250
Deck | 5.5 | FCAW | RT | Slag inclusion | 200
Deck | 10 | FCAW | RT | Slag inclusion | 80
Deck | 5.5 | FCAW | RT | Slag inclusion | 40
Deck | 10 | FCAW | RT | Slag inclusion | 30
Deck | 10 | FCAW | RT | Slag inclusion | 50
Deck | 5.5 | FCAW | RT | Slag inclusion | 400
Deck | 10 | FCAW | RT | Slag inclusion | 90
Deck | 10 | SAW | RT | Slag inclusion | 60
Deck | 10 | FCAW | RT | Slag inclusion | 480
Deck | 8-10 | FCAW | RT | Slag inclusion | 480
Deck | 5-10 | FCAW | RT | Slag inclusion | 20
Deck | 10 | FCAW | RT | Slag inclusion | 240
Deck | 10 | FCAW | RT | Slag inclusion | 480
Deck | 5 | FCAW | RT | Slag inclusion | 60
Deck | 5 | FCAW | RT | Slag inclusion | 480
Deck | 5.5 | FCAW | RT | Slag inclusion | 480
Deck | 5.5 | FCAW | RT | Slag inclusion | 400
Deck | 5 | FCAW | RT | Slag inclusion | 50
Deck | 5.5 | FCAW | RT | Slag inclusion | 50
Shell | 20 | FCAW | RT | Slag inclusion | 50
Shell | 22 | FCAW | RT | Slag inclusion | 100
Deck | 5 | FCAW | RT | Slag inclusion | 40
Deck | 5 | FCAW | RT | Slag inclusion | 70
Deck | 5-6 | FCAW | RT | Slag inclusion | 70
Deck | 6 | FCAW | RT | Slag inclusion | 190
Deck | 5 | H.LASER | RT | Slag inclusion | 25
Deck | 5 | FCAW | RT | Slag inclusion | 100
Deck | 5-6 | FCAW | RT | Slag inclusion | 50
Deck | 8 | FCAW | RT | Slag inclusion | 110
Deck | 5.5 | FCAW | RT | Slag inclusion | 60
Deck | 5.5 | FCAW | RT | Slag inclusion | 480
Deck | 6 | FCAW | RT | Slag inclusion | 50
Deck | 5.5 | FCAW | RT | Slag inclusion | 45
Deck | 5.5 | FCAW | RT | Slag inclusion | 100
Deck | 5 | FCAW | RT | Slag inclusion | 150
Deck | 5-5.5 | FCAW | RT | Slag inclusion | 80
Deck | 5.5 | FCAW | RT | Slag inclusion | 480
Deck | 5 | FCAW | RT | Slag inclusion | 400
Deck | 5-5.5 | FCAW | RT | Slag inclusion | 150
Deck | 5-10 | FCAW | RT | Slag inclusion | 40
Deck | 5.5-10 | FCAW | RT | Slag inclusion | 40
Deck | 5-10 | FCAW | RT | Slag inclusion | 100
Deck | 5.5-6.5 | FCAW | RT | Slag inclusion | 50
Deck | 10-12 | FCAW | RT | Slag inclusion | 20
Deck | 5 | FCAW | RT | Slag inclusion | 50
Deck | 5.5 | FCAW | RT | Slag inclusion | 20
Shell | 20 | FCAW | RT | Slag inclusion | 100
Deck | 6-10 | FCAW | RT | Slag inclusion | 450
Deck | 6-12 | FCAW | RT | Slag inclusion | 400
Deck | 6 | FCAW | RT | Slag inclusion | 60
Shell | 20 | FCAW | RT | Slag inclusion | 300
Deck | 5-6.5 | FCAW | RT | Slag inclusion | 30
Deck | 5.5-6.5 | FCAW | RT | Slag inclusion | 40
Deck | 7.5 | FCAW | RT | Slag inclusion | 180
Shell | 20 | FCAW | RT | Slag inclusion | 50
Deck | 6.5-14 | FCAW | RT | Slag inclusion | 400
Deck | 6.5 | FCAW | RT | Slag inclusion | 10
Deck | 5.5-7 | FCAW | RT | Slag inclusion | 480
Deck | 5.5-7 | FCAW | RT | Slag inclusion | 400
Deck | 5.5-7 | FCAW | RT | Slag inclusion | 480
Deck | 7-25 | FCAW | RT | Slag inclusion | 50
Deck | 8 | FCAW | RT | Slag inclusion | 130
Deck | 8-30 | FCAW | RT | Slag inclusion | 80
Deck | 8 | FCAW | RT | Slag inclusion | 20
Deck | 8 | FCAW | RT | Slag inclusion | 400
Deck | 7 | FCAW | RT | Slag inclusion | 280
Deck | 8 | FCAW | RT | Slag inclusion | 250
Deck | 7 | FCAW | RT | Slag inclusion | 30
Deck | 7-8 | FCAW | RT | Slag inclusion | 480
Deck | 7-8 | FCAW | RT | Slag inclusion | 480
Deck | 7 | FCAW | RT | Slag inclusion | 480
Deck | 7-8 | FCAW | RT | Slag inclusion | 200
Deck | 5-7 | FCAW | RT | Slag inclusion | 40
Deck | 8 | FCAW | RT | Slag inclusion | 20
Shell | 20 | FCAW | RT | Slag inclusion | 480
Deck | 5-10 | FCAW | RT | Slag inclusion | 90
Deck | 9-20 | FCAW | RT | Slag inclusion | 60
Deck | 18 | FCAW | RT | Slag inclusion | 40
Deck | 12-15 | FCAW | RT | Slag inclusion | 480
Deck | 12-15 | FCAW | RT | Slag inclusion | 100
Deck | 7-18 | FCAW | RT | Slag inclusion | 35
Deck | 5-6 | FCAW | RT | Slag inclusion | 90
Deck | 15-18 | FCAW | RT | Slag inclusion | 80
Deck | 5 | FCAW | RT | Slag inclusion | 150
Shell | 20 | FCAW | RT | Slag inclusion | 480
Deck | 5.5 | FCAW | RT | Slag inclusion | 450
Shell | 20 | FCAW | RT | Slag inclusion | 120
Shell | 16-20-22 | FCAW | RT | Slag inclusion | 80
Shell | 20 | FCAW | RT | Slag inclusion | 300
Shell | 16-20-22 | FCAW | RT | Slag inclusion | 80
Shell | 20-22 | FCAW | RT | Slag inclusion | 450
Shell | 17-20 | FCAW | RT | Slag inclusion | 480
Shell | 20 | FCAW | RT | Slag inclusion | 100
Shell | 20 | FCAW | RT | Slag inclusion | 400
Shell | 17 | FCAW | RT | Slag inclusion | 60
Shell | 17 | FCAW | RT | Slag inclusion | 60
Shell | 20 | FCAW | RT | Slag inclusion | 190
Shell | 20 | FCAW | RT | Slag inclusion | 60
Shell | 20 | FCAW | RT | Slag inclusion | 25
Shell | 20 | FCAW | RT | Slag inclusion | 60
Shell | 20 | FCAW | RT | Slag inclusion | 60
Shell | 20-22 | FCAW | RT | Slag inclusion | 50
Shell | 20 | FCAW | RT | Slag inclusion | 40
Shell | 20 | FCAW | RT | Slag inclusion | 120
Shell | 20 | SAW | RT | Slag inclusion | 40
Shell | 20 | SAW | RT | Slag inclusion | 480
Shell | 20-22 | FCAW | RT | Slag inclusion | 400
Shell | 20 | FCAW | RT | Slag inclusion | 60
Shell | 20 | FCAW | RT | Slag inclusion | 50
Shell | 20 | FCAW | RT | Slag inclusion | 50
Shell | 20 | FCAW | RT | Slag inclusion | 60
Shell | 20 | FCAW | RT | Slag inclusion | 40
Shell | 20 | FCAW | RT | Slag inclusion | 30
Shell | 20-22 | FCAW | RT | Slag inclusion | 150
Shell | 20 | SAW | RT | Slag inclusion | 40
Shell | 20 | FCAW | RT | Slag inclusion | 90
Shell | 17-20 | FCAW | RT | Slag inclusion | 100
Shell | 17-20 | FCAW | RT | Slag inclusion | 450
Shell | 20 | FCAW | RT | Slag inclusion | 250
Shell | 17-20 | FCAW | RT | Slag inclusion | 220
Shell | 20 | FCAW | RT | Slag inclusion | 40
Shell | 20 | FCAW | RT | Slag inclusion | 120
Shell | 20 | FCAW | RT | Slag inclusion | 70
Shell | 20 | FCAW | RT | Slag inclusion | 90
Shell | 20 | FCAW | RT | Slag inclusion | 80
Shell | 20-22 | FCAW | RT | Slag inclusion | 400
Shell | 20-22 | FCAW | RT | Slag inclusion | 80
Shell | 20 | FCAW | RT | Slag inclusion | 45
Shell | 22 | FCAW | RT | Slag inclusion | 180
Shell | 17-20 | FCAW | RT | Slag inclusion | 100
Shell | 20 | FCAW | RT | Slag inclusion | 100
Shell | 20-30 | FCAW | RT | Slag inclusion | 90
Shell | 20 | FCAW | RT | Slag inclusion | 160
Shell | 17 | FCAW | RT | Slag inclusion | 30
Shell | 14-20 | FCAW | RT | Slag inclusion | 40
Shell | 17-20 | FCAW | RT | Slag inclusion | 30
Shell | 20-22 | FCAW | RT | Slag inclusion | 130
Shell | 17 | FCAW | RT | Slag inclusion | 240
Shell | 20 | FCAW | RT | Slag inclusion | 210
Shell | 20-22 | FCAW | RT | Slag inclusion | 60
Shell | 17-18-20 | FCAW | RT | Slag inclusion | 50
Shell | 20 | FCAW | RT | Slag inclusion | 70
Shell | 17-18-20 | FCAW | RT | Slag inclusion | 300
Shell | 20 | FCAW | RT | Slag inclusion | 450
Shell | 20 | FCAW | RT | Slag inclusion | 40
Shell | 17-18 | FCAW | RT | Slag inclusion | 40
Shell | 20 | FCAW | RT | Slag inclusion | 120
Shell | 20 | FCAW | RT | Slag inclusion | 370
Shell | 20 | FCAW | RT | Slag inclusion | 380
Shell | 20 | FCAW | RT | Slag inclusion | 400
Shell | 20-24 | FCAW | RT | Slag inclusion | 100
Shell | 24 | FCAW | RT | Slag inclusion | 400
Shell | 17 | FCAW | RT | Slag inclusion | 60
Shell | 17 | FCAW | RT | Slag inclusion | 180
Long. | 7 | FCAW | RT | Slag inclusion | 75
Long. | 7 | FCAW | RT | Slag inclusion | 40
Long. | 7 | FCAW | RT | Slag inclusion | 60
Long. | 7 | FCAW | RT | Slag inclusion | 70
Long. | 7 | FCAW | RT | Slag inclusion | 50
Long. | 7 | FCAW | RT | Slag inclusion | 60
Long. | 7 | FCAW | RT | Slag inclusion | 60
Long. | 7 | FCAW | RT | Slag inclusion | 50
Long. | 7 | FCAW | RT | Slag inclusion | 40
Long. | 7 | FCAW | RT | Slag inclusion | 50
Long. | 7 | FCAW | RT | Slag inclusion | 70
Long. | 7 | FCAW | RT | Slag inclusion | 60
Long. | 7 | FCAW | RT | Slag inclusion | 45
Long. | 7 | FCAW | RT | Slag inclusion | 75
Long. | 7 | FCAW | RT | Slag inclusion | 40
Long. | 11 | FCAW | RT | Slag inclusion | 90
Long. | 10 | FCAW | RT | Slag inclusion | 40
Long. | 10 | FCAW | RT | Slag inclusion | 20
Long. | 10 | FCAW | RT | Slag inclusion | 30
Long. | 11 | FCAW | RT | Slag inclusion | 190
Long. | 6 | FCAW | RT | Slag inclusion | 100
Long. | 10 | FCAW | RT | Slag inclusion | 30
Long. | 10 | FCAW | RT | Slag inclusion | 40
Long. | 10 | FCAW | RT | Slag inclusion | 50
Long. | 10 | FCAW | RT | Slag inclusion | 40
Deck | 8 | FCAW | RT | Slag inclusion | 350
Deck | 7 | FCAW | RT | Slag inclusion | 220
Deck | 7 | FCAW | RT | Slag inclusion | 130
Deck | 8 | FCAW | RT | Slag inclusion | 450
Deck | 7-8 | FCAW | RT | Slag inclusion | 120
Deck | 8-10 | FCAW | RT | Slag inclusion | 350
Deck | 5 | FCAW | RT | Slag inclusion | 100
Deck | 7-10 | FCAW | RT | Slag inclusion | 70
Deck | 17 | FCAW | RT | Slag inclusion | 150
Deck | 8-10 | FCAW | RT | Slag inclusion | 240
Deck | 10 | FCAW | RT | Slag inclusion | 50
Deck | 5.5-12 | FCAW | RT | Slag inclusion | 480
Deck | 5.5-12 | FCAW | RT | Slag inclusion | 90
Deck | 5-12 | FCAW | RT | Slag inclusion | 20
Deck | 5-12 | FCAW | RT | Slag inclusion | 250
Deck | 12-30 | FCAW | RT | Slag inclusion | 60
Deck | 18-30 | FCAW | RT | Slag inclusion | 450
Deck | 18-25 | FCAW | RT | Slag inclusion | 90
Deck | 5 | FCAW | RT | Slag inclusion | 90
Deck | 8 | FCAW | RT | Slag inclusion | 480
Deck | 10 | FCAW | RT | Slag inclusion | 480
Deck | 14 | FCAW | RT | Slag inclusion | 60
Deck | 7-14 | FCAW | RT | Slag inclusion | 400
Deck | 22 | FCAW | RT | Slag inclusion | 450
Deck | 22 | FCAW | RT | Slag inclusion | 480
Deck | 6-8 | FCAW | RT | Slag inclusion | 200
Deck | 8-15 | FCAW | RT | Slag inclusion | 480
Deck | 8-15 | FCAW | RT | Slag inclusion | 400
Deck | 12-25 | FCAW | RT | Slag inclusion | 280
Deck | 12-25 | FCAW | RT | Slag inclusion | 180
Deck | 12-18 | FCAW | RT | Slag inclusion | 100
Deck | 12 | FCAW | RT | Slag inclusion | 60
Deck | 8 | FCAW | RT | Slag inclusion | 100
Deck | 18-20 | FCAW | RT | Slag inclusion | 300
Deck | 8 | FCAW | RT | Slag inclusion | 480
Deck | 8 | FCAW | RT | Slag inclusion | 400
Deck | 10-12 | FCAW | RT | Slag inclusion | 80
Deck | 10-12 | FCAW | RT | Slag inclusion | 40
Deck | 7 | FCAW | RT | Crack+Cavity+Solid Inclusion | 50
Deck | 5.5-7 | FCAW | RT | Crack+Cavity+Solid Inclusion | 40
Deck | 8-10 | FCAW | RT | Crack+Cavity+Solid Inclusion | 50
Deck | 10 | FCAW | RT | Crack+Cavity+Solid Inclusion | 80
Deck | 5.5 | FCAW | RT | Crack+Cavity+Solid Inclusion | 350
Deck | 5-5.5-6 | FCAW | RT | Crack+Cavity+Solid Inclusion | 80
Deck | 5-5.5 | FCAW | RT | Crack+Cavity+Solid Inclusion | 400
Deck | 5-12 | FCAW | RT | Crack+Cavity+Solid Inclusion | 35
Deck | 7-9 | FCAW | RT | Crack+Cavity+Solid Inclusion | 80
Deck | 12-15 | FCAW | RT | Crack+Cavity+Solid Inclusion | 200
Deck | 12-25 | FCAW | RT | Crack+Cavity+Solid Inclusion | 45
Deck | 16 | FCAW | RT | Crack+Cavity | 25
Deck | 16 | FCAW | RT | Crack+Cavity | 60
Deck | 7 | FCAW | RT | Crack+Cavity | 15
Deck | 7 | FCAW | RT | Crack+Cavity | 25
Deck | 7 | FCAW | RT | Crack+Cavity | 30
Deck | 8 | FCAW | RT | Crack+Cavity | 10
Deck | 6 | FCAW | RT | Crack+Cavity | 40
Deck | 5.5-7.5-8 | FCAW | RT | Crack+Cavity | 40
Deck | 5.5-7 | FCAW | RT | Crack+Cavity | 90
Deck | 5.5 | FCAW | RT | Crack+Cavity | 25
Deck | 5.5 | FCAW | RT | Crack+Cavity | 80
Deck | 5.5 | FCAW | RT | Crack+Cavity | 25
Deck | 5.5 | FCAW | RT | Crack+Cavity | 25
Deck | 5.5 | FCAW | RT | Crack+Cavity | 35
Deck | 5.5 | FCAW | RT | Crack+Cavity | 30
Deck | 5.5 | FCAW | RT | Crack+Cavity | 20
Deck | 5.5 | FCAW | RT | Crack+Cavity | 30
Deck | 5.5 | FCAW | RT | Crack+Cavity | 10
Deck | 5.5 | FCAW | RT | Crack+Cavity | 50
Deck | 8-10 | FCAW | RT | Crack+Cavity | 40
Deck | 5.5 | FCAW | RT | Crack+Cavity | 30
Deck | 5.5 | FCAW | RT | Crack+Cavity | 15
Deck | 5 | FCAW | RT | Crack+Cavity | 20
Deck | 5 | FCAW | RT | Crack+Cavity | 60
Deck | 5.5 | FCAW | RT | Crack+Cavity | 30
Deck | 5 | FCAW | RT | Crack+Cavity | 25
Deck | 5 | FCAW | RT | Crack+Cavity | 40
Deck | 5.5 | FCAW | RT | Crack+Cavity | 10
Deck | 5.5 | FCAW | RT | Crack+Cavity | 20
Deck | 5 | FCAW | RT | Crack+Cavity | 40
Deck | 6 | FCAW | RT | Crack+Cavity | 30
Deck | 5 | FCAW | RT | Crack+Cavity | 35
Deck | 5 | FCAW | RT | Crack+Cavity | 10
Deck | 5-5.5 | FCAW | RT | Crack+Cavity | 25
Deck | 5-5.5 | FCAW | RT | Crack+Cavity | 50
Deck | 5.5 | FCAW | RT | Crack+Cavity | 10
Deck | 10 | FCAW | RT | Crack+Cavity | 40
Deck | 5-6 | FCAW | RT | Crack+Cavity | 20
Deck | 10 | FCAW | RT | Crack+Cavity | 15
Deck | 6 | FCAW | RT | Crack+Cavity | 30
Deck | 6 | FCAW | RT | Crack+Cavity | 40
Deck | 5 | FCAW | RT | Crack+Cavity | 50
Deck | 7-8 | FCAW | RT | Crack+Cavity | 5
Deck | 9 | FCAW | RT | Crack+Cavity | 60
Deck | 5-6 | FCAW | RT | Crack+Cavity | 30
Shell | 20 | FCAW | RT | Crack+Cavity | 25
Shell | 17 | FCAW | RT | Crack+Cavity | 50
Long. | 7 | FCAW | RT | Crack+Cavity | 50
Deck | 5.5 | FCAW | RT | Crack+LOP/LOF | 35
Deck | 5-5.5 | FCAW | RT | Crack+LOP/LOF | 120
Deck | 7-8 | FCAW | RT | Crack+LOP/LOF | 25
Shell | 20 | FCAW | RT | Crack+LOP/LOF | 50
Shell | 20 | FCAW | RT | Crack+LOP/LOF | 60
Deck | 16 | FCAW | RT | Crack+LOP/LOF | 50
Deck | 16 | FCAW | RT | Crack+Solid Inclusion | 40
Deck | 16 | FCAW | RT | Crack+Solid Inclusion | 60
Deck | 7 | FCAW | RT | Crack+Solid Inclusion | 480
Deck | 5.5-7.5 | FCAW | RT | Crack+Solid Inclusion | 60
Deck | 5.5 | FCAW | RT | Crack+Solid Inclusion | 40
Deck | 5.5-7 | FCAW | RT | Crack+Solid Inclusion | 35
Deck | 5.5 | FCAW | RT | Crack+Solid Inclusion | 40
Deck | 13 | FCAW | RT | Crack+Solid Inclusion | 80
Deck | 5.5 | FCAW | RT | Crack+Solid Inclusion | 40
Deck | 5.5 | FCAW | RT | Crack+Solid Inclusion | 30
Deck | 5.5 | FCAW | RT | Crack+Solid Inclusion | 60
Deck | 5.5 | FCAW | RT | Crack+Solid Inclusion | 80
Deck | 5.5 | FCAW | RT | Crack+Solid Inclusion | 50
Deck | 5 | FCAW | RT | Crack+Solid Inclusion | 70
Deck | 5.5 | FCAW | RT | Crack+Solid Inclusion | 180
Deck | 5.5 | FCAW | RT | Crack+Solid Inclusion | 70
Deck | 7 | FCAW | RT | Crack+Solid Inclusion | 60
Deck | 5-10 | FCAW | RT | Crack+Solid Inclusion | 90
Deck | 8 | FCAW | RT | Crack+Solid Inclusion | 45
Deck | 5-6 | FCAW | RT | Crack+Solid Inclusion | 70
Deck | 5.5 | FCAW | RT | Crack+Solid Inclusion | 40
Shell | 20 | FCAW | RT | Crack+Solid Inclusion | 40
Shell | 20 | FCAW | RT | Crack+Solid Inclusion | 50
Shell | 20 | FCAW | RT | Crack+Solid Inclusion | 50
Shell | 24 | FCAW | RT | Crack+Solid Inclusion | 450
Deck | 5 | FCAW | RT | Crack+Solid Inclusion | 60
Deck | 8 | FCAW | RT | Crack+Solid Inclusion | 200
Deck | 8 | FCAW | RT | Crack+Solid Inclusion | 20
Deck | 16 | FCAW | RT | Cavity+Solid Inclusion | 140
Deck | 16 | SAW | RT | Cavity+Solid Inclusion | 200
Deck | 16 | FCAW | RT | Cavity+Solid Inclusion | 40
Deck | 16 | FCAW | RT | Cavity+Solid Inclusion | 60
Deck | 16 | FCAW | RT | Cavity+Solid Inclusion | 35
Deck | 7-15 | FCAW | RT | Cavity+Solid Inclusion | 70
Deck | 7 | FCAW | RT | Cavity+Solid Inclusion | 480
Deck | 7 | FCAW | RT | Cavity+Solid Inclusion | 20
Deck | 8 | FCAW | RT | Cavity+Solid Inclusion | 40
Deck | 8 | FCAW | RT | Cavity+Solid Inclusion | 40
Deck | 8 | FCAW | RT | Cavity+Solid Inclusion | 110
Deck | 6-8 | FCAW | RT | Cavity+Solid Inclusion | 200
Deck | 6-10 | FCAW | RT | Cavity+Solid Inclusion | 100
Deck | 6 | FCAW | RT | Cavity+Solid Inclusion | 50
Deck | 6 | FCAW | RT | Cavity+Solid Inclusion | 180
Deck | 6 | FCAW | RT | Cavity+Solid Inclusion | 400
Deck | 6 | FCAW | RT | Cavity+Solid Inclusion | 40
Deck | 8 | FCAW | RT | Cavity+Solid Inclusion | 480
Deck | 8 | FCAW | RT | Cavity+Solid Inclusion | 20
Deck | 5.5-7-10 | FCAW | RT | Cavity+Solid Inclusion | 480
Deck | 5.5-7 | FCAW | RT | Cavity+Solid Inclusion | 35
Deck | 8 | FCAW | RT | Cavity+Solid Inclusion | 100
Deck | 8 | FCAW | RT | Cavity+Solid Inclusion | 220
Deck | 8 | FCAW | RT | Cavity+Solid Inclusion | 240
Deck | 8 | FCAW | RT | Cavity+Solid Inclusion | 220
Deck | 8 | FCAW | RT | Cavity+Solid Inclusion | 400
Deck | 8-20 | FCAW | RT | Cavity+Solid Inclusion | 220
Deck | 5.5 | FCAW | RT | Cavity+Solid Inclusion | 180
Deck | 5.5-7.5 | FCAW | RT | Cavity+Solid Inclusion | 120
Deck | 5.5-11 | FCAW | RT | Cavity+Solid Inclusion | 450
Deck | 5.5-7 | FCAW | RT | Cavity+Solid Inclusion | 50
Deck | 5.5 | FCAW | RT | Cavity+Solid Inclusion | 40
Deck | 5.5-7 | FCAW | RT | Cavity+Solid Inclusion | 120
Deck | 5.5 | FCAW | RT | Cavity+Solid Inclusion | 35
Deck | 5.5 | FCAW | RT | Cavity+Solid Inclusion | 25
Deck | 5.5 | FCAW | RT | Cavity+Solid Inclusion | 40
Deck | 5.5 | FCAW | RT | Cavity+Solid Inclusion | 120
Deck | 5.5 | FCAW | RT | Cavity+Solid Inclusion | 50
Deck | 5.5 | FCAW | RT | Cavity+Solid Inclusion | 50
Deck | 5.5-7 | FCAW | RT | Cavity+Solid Inclusion | 60
Deck | 5.5 | FCAW | RT | Cavity+Solid Inclusion | 100
Deck | 5.5 | FCAW | RT | Cavity+Solid Inclusion | 35
Deck | 5.5 | FCAW | RT | Cavity+Solid Inclusion | 60
Deck | 5.5-7 | FCAW | RT | Cavity+Solid Inclusion | 130
Deck | 5.5-7 | FCAW | RT | Cavity+Solid Inclusion | 350
Deck | 5.5 | FCAW | RT | Cavity+Solid Inclusion | 60
Deck | 5.5 | FCAW | RT | Cavity+Solid Inclusion | 50
Deck | 5.5 | FCAW | RT | Cavity+Solid Inclusion | 30
Deck | 5.5 | FCAW | RT | Cavity+Solid Inclusion | 120
Deck | 5.5 | FCAW | RT | Cavity+Solid Inclusion | 420
Deck | 5.5 | FCAW | RT | Cavity+Solid Inclusion | 430
Deck | 5.5 | FCAW | RT | Cavity+Solid Inclusion | 60
Deck | 5.5 | FCAW | RT | Cavity+Solid Inclusion | 200
Deck | 13 | FCAW | RT | Cavity+Solid Inclusion | 80
Deck | 5.5-10 | FCAW | RT | Cavity+Solid Inclusion | 340
Deck | 13 | FCAW | RT | Cavity+Solid Inclusion | 60
Deck | 13 | FCAW | RT | Cavity+Solid Inclusion | 30
Deck | 5.5 | FCAW | RT | Cavity+Solid Inclusion | 60
Deck | 5.5 | FCAW | RT | Cavity+Solid Inclusion | 25
Deck | 5.5 | FCAW | RT | Cavity+Solid Inclusion | 20
Deck | 15-30 | FCAW | RT | Cavity+Solid Inclusion | 80
Deck | 5.5 | H.LASER | RT | Cavity+Solid Inclusion | 400
Shell | 20 | FCAW | RT | Cavity+Solid Inclusion | 100
Deck | 8-10 | FCAW | RT | Cavity+Solid Inclusion | 70
Deck | 5.5 | FCAW | RT | Cavity+Solid Inclusion | 80
Deck | 10 | FCAW | RT | Cavity+Solid Inclusion | 400
Deck | 8-10 | FCAW | RT | Cavity+Solid Inclusion | 400
Deck | 5.5-10-20 | FCAW | RT | Cavity+Solid Inclusion | 180
Deck | 8-10 | FCAW | RT | Cavity+Solid Inclusion | 40
Deck | 10 | FCAW | RT | Cavity+Solid Inclusion | 30
Deck | 10 | FCAW | RT | Cavity+Solid Inclusion | 40
Deck | 8-10 | FCAW | RT | Cavity+Solid Inclusion | 210
Deck | 10 | FCAW | RT | Cavity+Solid Inclusion | 60
Deck | 8-10 | FCAW | RT | Cavity+Solid Inclusion | 60
Deck | 8-10 | FCAW | RT | Cavity+Solid Inclusion | 60
Deck | 10 | FCAW | RT | Cavity+Solid Inclusion | 480
Deck | 5.5 | FCAW | RT | Cavity+Solid Inclusion | 60
Shell | 20 | FCAW | RT | Cavity+Solid Inclusion | 60
Deck | 5 | FCAW | RT | Cavity+Solid Inclusion | 40
Deck | 5 | FCAW | RT | Cavity+Solid Inclusion | 90
Deck | 5 | H.LASER | RT | Cavity+Solid Inclusion | 80
Deck | 5 | FCAW | RT | Cavity+Solid Inclusion | 40
Deck | 5 | FCAW | RT | Cavity+Solid Inclusion | 120
Deck | 5 | FCAW | RT | Cavity+Solid Inclusion | 80
Deck | 5.5 | FCAW | RT | Cavity+Solid Inclusion | 400
Deck | 5-5.5 | FCAW | RT | Cavity+Solid Inclusion | 90
Deck | 5 | FCAW | RT | Cavity+Solid Inclusion | 60
Shell | 25 | FCAW | RT | Cavity+Solid Inclusion | 350
Deck | 5 | FCAW | RT | Cavity+Solid Inclusion | 70
Deck | 5-8 | FCAW | RT | Cavity+Solid Inclusion | 250
Deck | 6 | FCAW | RT | Cavity+Solid Inclusion | 40
Deck | 5 | FCAW | RT | Cavity+Solid Inclusion | 30
Deck | 5 | FCAW | RT | Cavity+Solid Inclusion | 20
Deck | 5-5.5 | FCAW | RT | Cavity+Solid Inclusion | 140
Deck | 5.5 | FCAW | RT | Cavity+Solid Inclusion | 450
Deck | 5-5.5 | FCAW | RT | Cavity+Solid Inclusion | 260
Deck | 5.5 | FCAW | RT | Cavity+Solid Inclusion | 400
Deck | 5 | SAW | RT | Cavity+Solid Inclusion | 450
Deck | 5 | FCAW | RT | Cavity+Solid Inclusion | 40
Deck | 5.5 | FCAW | RT | Cavity+Solid Inclusion | 50
Deck | 5.5 | FCAW | RT | Cavity+Solid Inclusion | 40
Deck | 5.5-10 | FCAW | RT | Cavity+Solid Inclusion | 70
Deck | 5.5 | FCAW | RT | Cavity+Solid Inclusion | 70
Deck | 5.5 | FCAW | RT | Cavity+Solid Inclusion | 80
Deck | 5.5 | FCAW | RT | Cavity+Solid Inclusion | 70
Deck | 5 | FCAW | RT | Cavity+Solid Inclusion | 95
Deck | 10 | FCAW | RT | Cavity+Solid Inclusion | 110
Deck | 5.5 | FCAW | RT | Cavity+Solid Inclusion | 40
Deck | 5.5 | FCAW | RT | Cavity+Solid Inclusion | 50
Deck | 6.5 | FCAW | RT | Cavity+Solid Inclusion | 50
Deck | 5.5 | FCAW | RT | Cavity+Solid Inclusion | 20
Shell | 20 | FCAW | RT | Cavity+Solid Inclusion | 100
Shell | 14-16 | FCAW | RT | Cavity+Solid Inclusion | 40
Shell | 20-22 | FCAW | RT | Cavity+Solid Inclusion | 250
Deck | 5-6 | FCAW | RT | Cavity+Solid Inclusion | 60
Deck | 5 | FCAW | RT | Cavity+Solid Inclusion | 70
Deck | 5-6 | FCAW | RT | Cavity+Solid Inclusion | 60
Deck | 6-10 | FCAW | RT | Cavity+Solid Inclusion | 450
Deck | 5.5-6 | FCAW | RT | Cavity+Solid Inclusion | 70
Deck | 5 | FCAW | RT | Cavity+Solid Inclusion | 25
Deck | 6 | FCAW | RT | Cavity+Solid Inclusion | 60
Shell | 20-22 | FCAW | RT | Cavity+Solid Inclusion | 180
Deck | 5 | FCAW | RT | Cavity+Solid Inclusion | 100
Deck | 5-6.5 | FCAW | RT | Cavity+Solid Inclusion | 100
Deck | 5-6.5 | FCAW | RT | Cavity+Solid Inclusion | 20
Deck | 6.5 | FCAW | RT | Cavity+Solid Inclusion | 90
Deck | 7 | SAW | RT | Cavity+Solid Inclusion | 60
Deck | 8 | FCAW | RT | Cavity+Solid Inclusion | 110
Deck | 8-30 | FCAW | RT | Cavity+Solid Inclusion | 70
Deck | 7 | FCAW | RT | Cavity+Solid Inclusion | 30
Deck | 7 | FCAW | RT | Cavity+Solid Inclusion | 110
Deck | 8 | FCAW | RT | Cavity+Solid Inclusion | 50
Deck | 8 | FCAW | RT | Cavity+Solid Inclusion | 400
Deck | 8 | FCAW | RT | Cavity+Solid Inclusion | 40
Deck | 5-5.5-7 | FCAW | RT | Cavity+Solid Inclusion | 35
Deck | 5-5.5 | FCAW | RT | Cavity+Solid Inclusion | 200
Deck | 5 | FCAW | RT | Cavity+Solid Inclusion | 120
Deck | 5.5-7 | FCAW | RT | Cavity+Solid Inclusion | 90
Deck | 7-12 | FCAW | RT | Cavity+Solid Inclusion | 250
Deck | 9-14 | FCAW | RT | Cavity+Solid Inclusion | 130
Deck | 9-14 | FCAW | RT | Cavity+Solid Inclusion | 90
Deck | 12-15 | FCAW | RT | Cavity+Solid Inclusion | 200
Deck | 5 | FCAW | RT | Cavity+Solid Inclusion | 120
Deck | 5.5 | FCAW | RT | Cavity+Solid Inclusion | 60
Deck | 5.5 | FCAW | RT | Cavity+Solid Inclusion | 480
Shell | 20 | FCAW | RT | Cavity+Solid Inclusion | 40
Shell | 20 | FCAW | RT | Cavity+Solid Inclusion | 450
Shell | 20 | FCAW | RT | Cavity+Solid Inclusion | 90
Shell | 17-20 | FCAW | RT | Cavity+Solid Inclusion | 80
Shell | 17 | FCAW | RT | Cavity+Solid Inclusion | 55
Shell | 20 | FCAW | RT | Cavity+Solid Inclusion | 400
Shell | 20-22 | FCAW | RT | Cavity+Solid Inclusion | 50
Shell | 20-22 | FCAW | RT | Cavity+Solid Inclusion | 100
Shell | 20 | FCAW | RT | Cavity+Solid Inclusion | 100
Shell | 20 | FCAW | RT | Cavity+Solid Inclusion | 120
Shell | 20 | FCAW | RT | Cavity+Solid Inclusion | 170
Shell | 20 | FCAW | RT | Cavity+Solid Inclusion | 110
Shell | 20 | FCAW | RT | Cavity+Solid Inclusion | 80
Shell | 14-20 | FCAW | RT | Cavity+Solid Inclusion | 100
Shell | 20 | FCAW | RT | Cavity+Solid Inclusion | 120
Shell | 20 | FCAW | RT | Cavity+Solid Inclusion | 60
Shell | 20 | FCAW | RT | Cavity+Solid Inclusion | 60
Shell | 20 | FCAW | RT | Cavity+Solid Inclusion | 90
Shell | 17-20 | FCAW | RT | Cavity+Solid Inclusion | 80
Shell | 17 | FCAW | RT | Cavity+Solid Inclusion | 60
Shell | 17 | FCAW | RT | Cavity+Solid Inclusion | 150
Shell | 17 | FCAW | RT | Cavity+Solid Inclusion | 210
Shell | 17 | FCAW | RT | Cavity+Solid Inclusion | 60
Shell | 20 | FCAW | RT | Cavity+Solid Inclusion | 150
Shell | 17-18 | FCAW | RT | Cavity+Solid Inclusion | 280
Long. | 6 | FCAW | RT | Cavity+Solid Inclusion | 40
Long. | 10 | FCAW | RT | Cavity+Solid Inclusion | 35
Long. | 10 | FCAW | RT | Cavity+Solid Inclusion | 25
Long. | 10 | FCAW | RT | Cavity+Solid Inclusion | 100
Long. | 10 | FCAW | RT | Cavity+Solid Inclusion | 40
Deck | 7 | FCAW | RT | Cavity+Solid Inclusion | 160
Deck | 7 | FCAW | RT | Cavity+Solid Inclusion | 450
Deck | 7 | FCAW | RT | Cavity+Solid Inclusion | 80
Deck | 8 | FCAW | RT | Cavity+Solid Inclusion | 450
Deck | 8 | FCAW | RT | Cavity+Solid Inclusion | 400
Deck | 8 | FCAW | RT | Cavity+Solid Inclusion | 120
Deck | 5 | FCAW | RT | Cavity+Solid Inclusion | 35
Deck | 17 | FCAW | RT | Cavity+Solid Inclusion | 250
Deck | 17 | FCAW | RT | Cavity+Solid Inclusion | 50
Deck | 7 | FCAW | RT | Cavity+Solid Inclusion | 400
Deck | 7 | FCAW | RT | Cavity+Solid Inclusion | 60
Deck | 7 | FCAW | RT | Cavity+Solid Inclusion | 50
Deck | 8-10 | FCAW | RT | Cavity+Solid Inclusion | 320
Deck | 7 | FCAW | RT | Cavity+Solid Inclusion | 450
Deck | 22 | FCAW | RT | Cavity+Solid Inclusion | 60
Deck | 8-12 | FCAW | RT | Cavity+Solid Inclusion | 100
Deck | 8 | FCAW | RT | Cavity+Solid Inclusion | 80
Deck | 5 | FCAW | RT | Cavity+Solid Inclusion | 50
Deck | 6-8 | FCAW | RT | Cavity+Solid Inclusion | 10
Deck | 5-12 | FCAW | RT | Cavity+Solid Inclusion | 70
Deck | 5-12 | FCAW | RT | Cavity+Solid Inclusion | 50
Deck | 12-20 | FCAW | RT | Cavity+Solid Inclusion | 480
Deck | 12-20 | FCAW | RT | Cavity+Solid Inclusion | 250
Deck | 18-25 | FCAW | RT | Cavity+Solid Inclusion | 50
Deck | 12 | FCAW | RT | Cavity+Solid Inclusion | 450
Deck | 18 | FCAW | RT | Cavity+Solid Inclusion | 400
Deck | 18 | FCAW | RT | Cavity+Solid Inclusion | 480
Deck | 12-14 | FCAW | RT | Cavity+Solid Inclusion | 150
Deck | 14 | FCAW | RT | Cavity+Solid Inclusion | 30
Deck | 12-20 | FCAW | RT | Cavity+Solid Inclusion | 30
Deck | 22 | FCAW | RT | Cavity+Solid Inclusion | 80
Deck | 6 | FCAW | RT | Cavity+Solid Inclusion | 30
Deck | 6 | FCAW | RT | Cavity+Solid Inclusion | 400
Deck | 8 | FCAW | RT | Cavity+Solid Inclusion | 480
Deck | 12-18 | FCAW | RT | Cavity+Solid Inclusion | 45
Deck | 10 | FCAW | RT | Cavity+Solid Inclusion | 480
Deck | 12 | FCAW | RT | Cavity+Solid Inclusion | 400
Deck | 12 | FCAW | RT | Cavity+Solid Inclusion | 50
Deck | 12 | FCAW | RT | Cavity+Solid Inclusion | 200
Deck | 12 | FCAW | RT | Cavity+Solid Inclusion | 40
Deck | 18-20 | FCAW | RT | Cavity+Solid Inclusion | 60
Deck | 12 | FCAW | RT | Cavity+Solid Inclusion | 60
Deck | 8 | FCAW | RT | Cavity+Solid Inclusion | 120
Deck | 8 | FCAW | RT | Cavity+Solid Inclusion | 400
Deck | 8 | FCAW | RT | Cavity+Solid Inclusion | 40
Deck | 18 | FCAW | RT | Cavity+Solid Inclusion | 480
Deck | 8 | FCAW | RT | Cavity+Solid Inclusion | 300
Deck | 18 | FCAW | RT | Cavity+Solid Inclusion | 300
Deck | 8-10 | FCAW | RT | Cavity+Solid Inclusion | 480
Deck | 5.5 | FCAW | RT | Cavity+Solid Inclusion+LOP/LOF | 60
Deck | 5.5 | FCAW | RT | Cavity+Solid Inclusion+LOP/LOF | 45
Shell | 20 | FCAW | RT | Cavity+Solid Inclusion+LOP/LOF | 60
Deck | 5.5 | FCAW | RT | Cavity+Solid Inclusion+LOP/LOF | 90
Shell | 20 | FCAW | RT | Cavity+Solid Inclusion+LOP/LOF | 80
Shell | 18 | FCAW | RT | Cavity+Solid Inclusion+LOP/LOF | 90
Deck | 14 | FCAW | RT | Cavity+Solid Inclusion+LOP/LOF | 60
Deck | 8 | FCAW | RT | Cavity+Solid Inclusion+LOP/LOF | 100
Deck | 16 | FCAW | RT | Cavity+LOP/LOF | 80
Deck | 8 | FCAW | RT | Cavity+LOP/LOF | 420
Deck | 8 | FCAW | RT | Cavity+LOP/LOF | 150
Deck | 6 | FCAW | RT | Cavity+LOP/LOF | 25
Deck | 5.5 | FCAW | RT | Cavity+LOP/LOF | 20
Deck | 5.5-7 | FCAW | RT | Cavity+LOP/LOF | 25
Deck | 5.5 | FCAW | RT | Cavity+LOP/LOF | 120
Deck | 5.5-7 | FCAW | RT | Cavity+LOP/LOF | 50
Deck | 5.5-7 | FCAW | RT | Cavity+LOP/LOF | 60
Shell | 25 | FCAW | RT | Cavity+LOP/LOF | 20
Deck | 7-10 | FCAW | RT | Cavity+LOP/LOF | 70
Deck | 5.5 | FCAW | RT | Cavity+LOP/LOF | 100
Deck | 5.5-7 | FCAW | RT | Cavity+LOP/LOF | 60
Deck | 5.5 | FCAW | RT | Cavity+LOP/LOF | 60
Deck | 13 | FCAW | RT | Cavity+LOP/LOF | 70
Deck | 10 | FCAW | RT | Cavity+LOP/LOF | 60
Deck | 10 | FCAW | RT | Cavity+LOP/LOF | 50
Deck | 5.5 | FCAW | RT | Cavity+LOP/LOF | 100
Deck | 5.5 | FCAW | RT | Cavity+LOP/LOF | 400
Deck | 5.5 | FCAW | RT | Cavity+LOP/LOF | 40
Deck | 5.5 | H.LASER | RT | Cavity+LOP/LOF | 480
Deck | 5 | FCAW | RT | Cavity+LOP/LOF | 480
Deck | 5 | FCAW | RT | Cavity+LOP/LOF | 400
Deck | 5 | FCAW | RT | Cavity+LOP/LOF | 450
Deck | 5 | FCAW | RT | Cavity+LOP/LOF | 480
Deck | 5 | H.LASER | RT | Cavity+LOP/LOF | 120
Deck | 5 | FCAW | RT | Cavity+LOP/LOF | 500
Deck | 5.5 | FCAW | RT | Cavity+LOP/LOF | 50
Deck | 5.5 | FCAW | RT | Cavity+LOP/LOF | 480
Deck | 5.5 | FCAW | RT | Cavity+LOP/LOF | 40
Deck | 6.5 | FCAW | RT | Cavity+LOP/LOF | 50
Deck | 5.5-12 | FCAW | RT | Cavity+LOP/LOF | 60
Deck | 7 | H.LASER | RT | Cavity+LOP/LOF | 70
Deck | 6 | H.LASER | RT | Cavity+LOP/LOF | 130
Deck | 6-12 | FCAW | RT | Cavity+LOP/LOF | 100
Deck | 5 | H.LASER | RT | Cavity+LOP/LOF | 30
Deck | 6.5-7.5 | FCAW | RT | Cavity+LOP/LOF | 60
Deck | 6.5 | FCAW | RT | Cavity+LOP/LOF | 40
Deck | 7 | FCAW | RT | Cavity+LOP/LOF | 50
Deck | 8 | FCAW | RT | Cavity+LOP/LOF | 200
Deck | 8 | FCAW | RT | Cavity+LOP/LOF | 70
Shell | 20 | FCAW | RT | Cavity+LOP/LOF | 60
Deck | 15-18 | FCAW | RT | Cavity+LOP/LOF | 80
Shell | 20 | FCAW | RT | Cavity+LOP/LOF | 40
Shell | 20 | FCAW | RT | Cavity+LOP/LOF | 320
Shell | 20-22 | SAW | RT | Cavity+LOP/LOF | 35
Shell | 20 | FCAW | RT | Cavity+LOP/LOF | 200
Shell | 20 | FCAW | RT | Cavity+LOP/LOF | 120
Deck | 8-25 | FCAW | RT | Cavity+LOP/LOF | 480
Deck | 8-15 | FCAW | RT | Cavity+LOP/LOF | 400
Deck | 5 | FCAW | RT | Cavity+LOP/LOF | 250
Deck | 8 | FCAW | RT | Cavity+LOP/LOF | 60
Deck | 16 | FCAW | RT | Solid Inclusions+LOP/LOF | 70
Deck | 16 | FCAW | RT | Solid Inclusions+LOP/LOF | 300
Deck | 7 | FCAW | RT | Solid Inclusions+LOP/LOF | 70
Deck | 8 | SAW | RT | Solid Inclusions+LOP/LOF | 480
Deck | 5.5-8 | FCAW | RT | Solid Inclusions+LOP/LOF | 100
Shell | 25 | FCAW | RT | Solid Inclusions+LOP/LOF | 90
Deck | 5.5-13 | FCAW | RT | Solid Inclusions+LOP/LOF | 70
Deck | 5.5-13 | FCAW | RT | Solid Inclusions+LOP/LOF | 100
Deck | 5.5 | FCAW | RT | Solid Inclusions+LOP/LOF | 100
Shell | 16-17 | FCAW | RT | Solid Inclusions+LOP/LOF | 30
Deck | 10 | FCAW | RT | Solid Inclusions+LOP/LOF | 180
Deck | 5.5 | FCAW | RT | Solid Inclusions+LOP/LOF | 40
Deck | 8-10 | FCAW | RT | Solid Inclusions+LOP/LOF | 480
Deck | 5.5 | FCAW | RT | Solid Inclusions+LOP/LOF | 90
Deck | 5 | FCAW | RT | Solid Inclusions+LOP/LOF | 60
Deck | 5.5 | FCAW | RT | Solid Inclusions+LOP/LOF | 50
Deck | 5 | FCAW | RT | Solid Inclusions+LOP/LOF | 25
Deck | 5 | FCAW | RT | Solid Inclusions+LOP/LOF | 110
Deck | 10 | FCAW | RT | Solid Inclusions+LOP/LOF | 50
Deck | 6-7 | FCAW | RT | Solid Inclusions+LOP/LOF | 60
Deck | 7 | FCAW | RT | Solid Inclusions+LOP/LOF | 50
Deck | 6.5 | FCAW | RT | Solid Inclusions+LOP/LOF | 120
Deck | 8 | FCAW | RT | Solid Inclusions+LOP/LOF | 250
Deck | 12-15 | FCAW | RT | Solid Inclusions+LOP/LOF | 60
Deck | 5-6 | FCAW | RT | Solid Inclusions+LOP/LOF | 30
Shell | 20 | FCAW | RT | Solid Inclusions+LOP/LOF | 320
Deck | 5.5 | FCAW | RT | Solid Inclusions+LOP/LOF | 180
Shell | 20 | FCAW | RT | Solid Inclusions+LOP/LOF | 480
Shell | 20-22 | FCAW | RT | Solid Inclusions+LOP/LOF | 40
Shell | 20 | FCAW | RT | Solid Inclusions+LOP/LOF | 80
Shell | 20-22 | FCAW | RT | Solid Inclusions+LOP/LOF | 110
Shell | 20 | FCAW | RT | Solid Inclusions+LOP/LOF | 120
Shell | 17-20 | FCAW | RT | Solid Inclusions+LOP/LOF | 50
Shell | 20-24 | FCAW | RT | Solid Inclusions+LOP/LOF | 110
Shell | 20-24 | FCAW | RT | Solid Inclusions+LOP/LOF | 160
Shell | 24 | FCAW | RT | Solid Inclusions+LOP/LOF | 400
Deck | 5.5 | FCAW | RT | Solid Inclusions+LOP/LOF | 400
Deck | 8-15 | FCAW | RT | Solid Inclusions+LOP/LOF | 480
Deck | 12 | FCAW | RT | Solid Inclusions+LOP/LOF | 140
Deck | 12 | FCAW | RT | Solid Inclusions+LOP/LOF | 400
Deck | 5.5 | FCAW | RT | Crack+Cavity+LOP/LOF | 80
Deck | 7 | H.LASER | RT | Crack+Cavity+LOP/LOF | 60

## Ship 3
Hull Area | Thickness mm | Welding process | NDE Type | Crack | Cavity | Solid inclusion | Lack of fusion penetration | Defect Lenght [mm]
Shell |  | FCAW | RT |  |  |  | Lack of penetration | 10
Shell |  | FCAW | RT |  |  | Slag inclusion |  | 60
Shell |  | FCAW | RT |  |  |  | Lack of penetration | 50
Shell |  | FCAW | RT |  | Worm-hole |  |  | 100
Shell |  | FCAW | UT
Shell |  | FCAW | UT
Shell |  | FCAW | RT |  |  | Slag inclusion |  | 300
Shell |  | FCAW | RT |  | Worm-hole |  |  | 40
Shell |  | FCAW | RT |  |  | Slag inclusion |  | 10
Shell |  | FCAW | RT |  |  | Slag inclusion |  | 30
Shell |  | FCAW | RT |  |  | Slag inclusion |  | 60
Shell |  | FCAW | RT |  | Worm-hole |  |  | 200
Shell |  | FCAW | RT |  |  | Slag inclusion |  | 25
Shell | 18 | FCAW | RT |  |  | Slag inclusion |  | 140
Shell | 18 | FCAW | RT
Shell | 20 | FCAW | RT |  | Gas cavity |  |  | 30
Shell | 20 | FCAW | RT |  | Gas cavity |  |  | 150
Shell |  | FCAW | UT |  |  | Slag inclusion
Shell |  | FCAW | UT |  |  |  | Lack of fusion
Shell |  | FCAW | UT |  |  |  | Lack of fusion
Shell |  | FCAW | RT |  |  |  | Lack of fusion
Shell |  | FCAW | RT |  | Worm-hole
Shell |  | FCAW | RT |  |  |  | Lack of fusion
Shell |  | FCAW | RT |  |  | Slag inclusion
Shell | 18 | FCAW | RT |  |  | Slag inclusion |  | 10
Shell | 18 | FCAW | RT | Crater crack |  |  |  | 6
Shell |  | FCAW | RT |  |  | Slag inclusion |  | 10
Shell |  | FCAW | RT |  | Worm-hole |  |  | 35
Shell |  | FCAW | RT |  | Worm-hole |  |  | 35
Shell |  | FCAW | RT |  |  |  |  | 100
Shell |  | FCAW | RT |  | Worm-hole |  |  | 60
Shell |  | FCAW | RT |  |  | Slag inclusion |  | 8
Shell |  | FCAW | RT |  |  | Slag inclusion |  | 30
Shell |  | FCAW | RT |  | Worm-hole |  |  | 25
Shell | 18 | FCAW | RT |  | Elongated porosity |  |  | 9
Shell | 18 | FCAW | RT | Crater crack |  |  |  | 8
Shell | 20 | FCAW | RT | Crater crack |  |  |  | 45
Shell | 20 | FCAW | RT |  |  | Slag inclusion |  | 10
Shell |  | FCAW | RT |  |  | Slag inclusion
Shell |  | FCAW | RT |  |  | Slag inclusion
Shell |  | FCAW | RT |  | Worm-hole |  |  | 350
Shell |  | FCAW | RT |  | Worm-hole |  |  | 10
Shell |  | FCAW | RT |  |  | Slag inclusion |  | 20
Shell |  | FCAW | RT |  |  |  |  | 250
Shell |  | FCAW | RT |  | Worm-hole |  |  | 30
Shell |  | FCAW | RT |  | Worm-hole |  |  | 15
Shell | 22 | FCAW | RT |  | Worm-hole |  |  | 40
Shell | 22 | FCAW | RT |  | Uniformly distributed porosity |  |  | 400
Shell | 22 | FCAW | RT |  | Gas cavity |  |  | 9
Shell | 22 | FCAW | RT | Crater crack |  |  |  | 450
Shell | 16 | FCAW | RT |  |  | Slag inclusion |  | 30
Shell |  | FCAW | RT |  | Surface pore |  |  | 35
Shell |  | FCAW | RT |  | Worm-hole |  |  | 10
Shell |  | FCAW | RT |  |  | Slag inclusion |  | 40
Shell |  | FCAW | RT |  |  | Slag inclusion |  | 50
Shell |  | FCAW | RT
Shell |  | FCAW | RT |  |  | Slag inclusion |  | 10
Shell |  | FCAW | RT |  |  | Slag inclusion |  | 250
Shell |  | ONE SIDE | RT
Shell | 22 | ONE SIDE | RT | Crater crack |  |  |  | 18
Shell |  | FCAW | RT | Longitudinal crack |  |  |  | 15
Shell |  | FCAW | RT |  | Worm-hole |  |  | 50
Shell |  | FCAW | RT |  | Worm-hole |  |  | 8
Shell |  | FCAW | RT |  | Gas por |  |  | 30
Shell | 18-22 | FCAW | RT |  | Uniformly distributed porosity |  |  | 50
Shell | 22 | FCAW | RT |  |  | Slag inclusion |  | 440
Shell | 22 | FCAW | RT | Crater crack |  |  |  | 140
Shell | 23 | FCAW | RT
Shell | 22 | FCAW | RT | Crater crack |  |  |  | 8
Shell | 23 | FCAW | RT |  |  | Slag inclusion |  | 30
Shell |  | FCAW | RT |  | Worm-hole |  |  | 450
Shell |  | FCAW | RT |  |  | Slag inclusion
Shell | 18-22 | FCAW | RT |  |  | Slag inclusion |  | 15
Shell | 22 | ONE SIDE | RT |  | Worm-hole |  |  | 30
Shell |  | FCAW | UT
Shell |  | FCAW | RT |  |  | Slag inclusion |  | 18
Shell |  | FCAW | RT | Longitudinal crack |  |  |  | 25
Shell |  | FCAW | RT |  |  |  |  | 20
Shell |  | FCAW | RT |  |  |  | Lack of fusion
Shell |  | FCAW | RT
Shell |  | FCAW | RT | Longitudinal crack |  |  |  | 10
Shell |  | FCAW | RT |  | Worm-hole
Shell | 16 | ONE SIDE | RT |  |  | Slag inclusion |  | 30
Shell | 22 | ONE SIDE | RT |  | Gas cavity |  |  | 50
Shell |  | ONE SIDE | RT
Shell |  | FCAW | RT |  | Worm-hole |  |  | 8
Shell |  | FCAW | RT |  | Worm-hole |  |  | 20
Shell |  | FCAW | RT |  | Worm-hole |  |  | 100
Shell |  | FCAW | RT |  |  | Slag inclusion |  | 150
Shell |  | FCAW | RT |  |  | Slag inclusion |  | 150
Shell |  | FCAW | RT
Shell |  | FCAW | RT |  | Worm-hole |  |  | 100
Shell |  | FCAW | RT |  |  | Slag inclusion |  | 310
Shell |  | FCAW | RT |  | Worm-hole
Shell |  | FCAW | RT |  |  | Slag inclusion
Shell | 22 | ONE SIDE | RT | Crater crack |  |  |  | 80
Shell | 22 | ONE SIDE | RT | Crater crack |  |  |  | 25
Shell | 16 | ONE SIDE | RT |  | Clustered (localized) porosity |  |  | 90
Shell | 18-22 | FCAW | RT | Crater crack |  |  |  | 16
Shell | 22 | FCAW | RT | Crater crack |  |  |  | 30
Shell |  | FCAW | RT |  | Gas cavity |  |  | 300
Shell |  | FCAW | RT |  |  | Slag inclusion |  | 150
Shell |  | FCAW | RT |  |  | Slag inclusion |  | 300
Shell |  | FCAW | RT |  |  | Slag inclusion |  | 60
Shell | 22 | FCAW | RT | Crater crack |  |  |  | 8
Shell | 16 | ONE SIDE | RT |  | Clustered (localized) porosity |  |  | 110
Shell | 17 | ONE SIDE | RT |  | Gas cavity
Shell | 16-20 | ONE SIDE | RT |  |  | Slag inclusion |  | 50
Shell | 17-20 | ONE SIDE | RT
Shell | 16-20 | ONE SIDE | RT |  |  | Slag inclusion |  | 40
Shell | 16-20 | ONE SIDE | RT |  | Gas cavity |  |  | 25
Shell |  | FCAW | RT |  |  | Slag inclusion |  | 20
Shell |  | FCAW | RT |  |  | Slag inclusion |  | 120
Shell |  | FCAW | RT |  |  | Slag inclusion |  | 60
Shell |  | FCAW | RT |  |  | Slag inclusion |  | 80
Shell |  | FCAW | RT |  | Worm-hole |  |  | 350
Shell | 20-25 | FCAW | RT | Longitudinal crack |  |  |  | 25
Shell |  | FCAW | RT |  | Worm-hole |  |  | 8
Shell |  | FCAW | RT |  |  | Slag inclusion |  | 300
Shell |  | FCAW | RT |  |  | Slag inclusion |  | 400
Shell |  | FCAW | RT |  |  |  |  | 50
Shell |  | FCAW | RT |  |  | Slag inclusion |  | 120
Shell |  | FCAW | RT |  |  | Slag inclusion |  | 60
Shell |  | FCAW | RT
Shell |  | FCAW | RT |  |  | Slag inclusion |  | 130
Shell |  | FCAW | RT |  |  | Slag inclusion |  | 100
Shell |  | FCAW | RT |  | Worm-hole |  |  | 400
Shell |  | FCAW | RT |  | Uniformly distributed porosity |  |  | 65
Shell |  | FCAW | RT |  | Worm-hole |  |  | 40
Shell |  | FCAW | RT |  |  | Slag inclusion |  | 50
Shell |  | FCAW | RT |  | Worm-hole |  |  | 40
Shell |  | FCAW | RT |  |  | Slag inclusion |  | 400
Shell |  | FCAW | RT | Longitudinal crack |  |  |  | 10
Shell |  | FCAW | RT |  | Worm-hole |  |  | 70
Shell |  | FCAW | RT |  |  | Slag inclusion |  | 80
Shell | 20 | SAW-FCAW | RT |  |  | Slag inclusion
Shell |  | FCAW | RT |  |  | Slag inclusion |  | 35
Shell |  | FCAW | RT |  |  |  |  | 480
Shell |  | FCAW | RT |  |  |  |  | 70
Shell |  | FCAW | RT |  |  | Slag inclusion |  | 110
Shell |  | FCAW | RT |  |  | Slag inclusion |  | 80
Shell |  | FCAW | RT
Shell | 18 | FCAW | RT |  |  |  |  | 70
Shell | 18 | FCAW | RT |  |  | Slag inclusion
Shell |  | FCAW | RT | Longitudinal crack |  |  |  | 15
Shell |  | FCAW | RT
Shell | 18 | FCAW | RT | Longitudinal crack |  |  |  | 20
Shell |  | FCAW | RT |  |  | Slag inclusion |  | 20
Shell |  | FCAW | RT |  |  | Slag inclusion |  | 70
Shell |  | FCAW | RT |  | Worm-hole |  |  | 40
Shell |  | FCAW | RT |  |  | Slag inclusion |  | 50
Shell |  | FCAW | RT |  |  | Slag inclusion |  | 350
Shell |  | FCAW | RT |  |  |  | Lack of fusion | 240
Shell |  | FCAW | RT |  | Uniformly distributed porosity |  |  | 220
Shell |  | FCAW | RT |  | Worm-hole |  |  | 50
Shell |  | FCAW | RT |  | Gas cavity
Shell |  | FCAW | RT
Shell |  | FCAW | RT
Shell |  | FCAW | RT
Shell |  | FCAW | RT
Shell |  | FCAW | RT |  | Worm-hole |  |  | 30
Shell |  | FCAW | RT |  | Worm-hole |  |  | 50
Shell |  | FCAW | RT |  |  |  |  | 480
Shell |  | FCAW | RT |  |  |  |  | 100
Deck | 14 | FCAW | RT | Crater crack |  |  |  | 50
Deck | 16 | ONE SIDE | RT |  |  | Slag inclusion |  | 100
Deck | 6 | ONE SIDE | RT |  |  | Slag inclusion |  | 30
Deck |  | FCAW | RT |  |  | Slag inclusion |  | 80
Deck | 16 | ONE SIDE | RT |  |  | Slag inclusion |  | 8
Deck | 16 | FCAW | RT |  |  | Slag inclusion |  | 8
Deck | 17 | FCAW | RT |  |  | Slag inclusion |  | 25
Deck | 17 | FCAW | RT |  |  |  | Lack of fusion | 260
Deck | 16 | ONE SIDE | RT | Longitudinal crack |  |  |  | 20
Deck | 16 | ONE SIDE | RT |  | Gas cavity |  |  | 30
Deck | 17 | FCAW | RT |  |  |  |  | 10
Deck |  | FCAW | RT
Deck |  | FCAW | RT |  |  |  | Lack of fusion
Deck |  | FCAW | RT |  | Worm-hole |  |  | 14
Deck |  | FCAW | RT |  | Worm-hole |  |  | 100
Deck |  | FCAW | RT |  | Worm-hole |  |  | 400
Deck |  | FCAW | RT |  | Worm-hole |  |  | 10
Deck |  | FCAW | RT | Longitudinal crack |  |  |  | 60
Deck |  | FCAW | RT |  | Worm-hole |  |  | 20
Deck |  | FCAW | RT |  |  | Slag inclusion |  | 35
Deck |  | FCAW | RT |  | Worm-hole
Deck |  | FCAW | RT
Deck |  | FCAW | RT |  | Worm-hole |  |  | 140
Deck |  | FCAW | RT |  | Worm-hole |  |  | 150
Deck |  | FCAW | RT |  |  | Slag inclusion |  | 25
Deck |  | FCAW | RT |  | Worm-hole |  |  | 8
Deck | 8 | FCAW | RT |  | Worm-hole |  |  | 8
Deck |  | FCAW | RT |  |  |  |  | 30
Deck |  | FCAW | RT |  |  | Slag inclusion |  | 20
Deck |  | FCAW | RT |  |  | Slag inclusion |  | 20
Deck |  | FCAW | RT |  | Worm-hole |  |  | 8
Deck |  | FCAW | RT |  | Worm-hole |  |  | 18
Deck |  | FCAW | RT |  | Worm-hole |  |  | 220
Deck |  | FCAW | RT |  | Worm-hole
Deck |  | FCAW | RT | Longitudinal crack |  |  |  | 20
Deck |  | FCAW | RT |  | Worm-hole |  |  | 30
Deck |  | FCAW | RT |  |  | Slag inclusion |  | 50
Deck |  | FCAW | RT |  | Worm-hole |  |  | 20
Deck |  | FCAW | RT |  | Worm-hole
Deck |  | FCAW | RT |  | Gas cavity |  |  | 250
Deck |  | FCAW | RT |  | Worm-hole
Deck |  | FCAW | RT |  |  |  | Lack of fusion | 60
Deck |  | FCAW | RT |  | Worm-hole |  |  | 20
Deck |  | FCAW | RT |  | Worm-hole |  |  | 50
Deck |  | FCAW | RT |  |  | Slag inclusion |  | 400
Deck |  | FCAW | RT |  | Elongated porosity |  |  | 15
Deck |  | FCAW | RT |  | Worm-hole |  |  | 35
Deck |  | FCAW | RT | Longitudinal crack |  |  |  | 25
Deck |  | FCAW | RT |  |  |  |  | 10
Deck |  | FCAW | RT |  | Worm-hole |  |  | 45
Deck |  | FCAW | RT | Longitudinal crack |  |  |  | 25
Deck |  | FCAW | RT
Deck | 8 | FCAW | RT |  | Worm-hole |  |  | 30
Deck |  | FCAW | RT |  |  | Slag inclusion |  | 20
Deck |  | FCAW | RT | Longitudinal crack |  |  |  | 10
Deck |  | FCAW | RT | Transverse crack |  |  |  | 35
Deck |  | FCAW | RT |  | Worm-hole
Deck |  | FCAW | RT |  | Worm-hole |  |  | 20
Deck |  | FCAW | RT |  | Worm-hole |  |  | 30
Deck |  | FCAW | RT |  | Worm-hole |  |  | 20
Deck |  | FCAW | RT |  | Worm-hole |  |  | 30
Deck |  | FCAW | RT | Radiating crack |  |  |  | 20
Deck |  | FCAW | RT |  |  |  | Lack of fusion | 10
Deck |  | FCAW | RT |  | Worm-hole |  |  | 5
Deck |  | FCAW | RT
Deck |  | FCAW | RT
Deck |  | FCAW | RT |  | Worm-hole
Deck |  | FCAW | RT |  | Worm-hole |  |  | 60
Deck |  | FCAW | RT |  | Worm-hole |  |  | 20
Deck |  | FCAW | RT |  | Worm-hole |  |  | 10
Deck |  | FCAW | RT |  | Worm-hole |  |  | 120
Deck |  | FCAW | RT | Longitudinal crack
Deck |  | FCAW | RT | Longitudinal crack
Deck |  | FCAW | RT | Longitudinal crack
Deck |  | FCAW | RT |  | Worm-hole |  |  | 20
Deck |  | FCAW | RT |  |  | Slag inclusion |  | 20
Deck |  | FCAW | RT |  | Worm-hole |  |  | 50
Deck |  | FCAW | RT |  | Worm-hole |  |  | 40
Deck |  | FCAW | RT |  | Worm-hole |  |  | 60
Deck |  | FCAW | RT |  |  |  | Lack of penetration | 100
Deck |  | FCAW | RT |  | Worm-hole |  |  | 25
Deck | 8 | FCAW | RT | Crater crack |  |  |  | 50
Deck | 8 | FCAW | RT | Crater crack |  |  |  | 20
Deck |  | FCAW | RT |  | Worm-hole |  |  | 100
Deck |  | FCAW | RT |  | Worm-hole |  |  | 8
Deck |  | FCAW | RT |  |  | Slag inclusion |  | 15
Deck |  | FCAW | RT |  |  | Slag inclusion |  | 25
Deck |  | FCAW | RT |  | Worm-hole |  |  | 30
Deck |  | FCAW | RT | Crater crack |  |  |  | 15
Deck |  | FCAW | RT |  |  | Slag inclusion |  | 12
Deck |  | FCAW | RT |  | Worm-hole |  |  | 20
Deck |  | FCAW | RT |  |  |  | Lack of fusion | 5
Deck |  | FCAW | RT |  | Worm-hole |  |  | 5
Deck |  | FCAW | RT |  |  | Slag inclusion |  | 30
Deck |  | FCAW | RT |  | Worm-hole |  |  | 15
Deck |  | FCAW | RT |  | Worm-hole |  |  | 30
Deck |  | FCAW | RT |  | Worm-hole |  |  | 30
Deck |  | FCAW | RT | Longitudinal crack |  |  |  | 15
Deck |  | FCAW | RT |  | Worm-hole |  |  | 90
Deck |  | FCAW | RT |  | Worm-hole |  |  | 10
Deck | 8-12 | FCAW | RT | Longitudinal crack |  |  |  | 40
Deck | 8 | FCAW | RT |  | Worm-hole |  |  | 8
Deck | 8-12 | FCAW | RT | Longitudinal crack |  |  |  | 50
Deck |  | FCAW | RT |  | Worm-hole |  |  | 10
Deck |  | FCAW | RT |  | Gas cavity |  |  | 300
Deck |  | FCAW | RT |  | Gas cavity |  |  | 120
Deck |  | FCAW | RT
Deck |  | FCAW | RT |  | Elongated porosity |  |  | 25
Deck |  | FCAW | RT |  | Worm-hole |  |  | 10
Deck |  | FCAW | RT |  | Worm-hole |  |  | 30
Deck |  | FCAW | RT |  | Worm-hole |  |  | 50
Deck |  | FCAW | RT |  | Worm-hole |  |  | 35
Deck |  | FCAW | RT |  | Worm-hole |  |  | 20
Deck |  | FCAW | RT |  | Worm-hole |  |  | 28
Deck |  | FCAW | RT |  | Worm-hole |  |  | 70
Deck |  | FCAW | RT |  | Worm-hole |  |  | 6
Deck |  | FCAW | RT |  | Worm-hole |  |  | 50
Deck |  | FCAW | RT |  |  | Slag inclusion
Deck |  | FCAW | RT |  | Worm-hole |  |  | 0
Deck |  | FCAW | RT |  | Worm-hole |  |  | 30
Deck |  | FCAW | RT |  | Worm-hole |  |  | 40
Deck |  | FCAW | RT |  | Worm-hole |  |  | 20
Deck |  | FCAW | RT |  | Worm-hole |  |  | 40
Deck |  | FCAW | RT |  | Worm-hole |  |  | 15
Deck |  | FCAW | RT |  | Worm-hole |  |  | 25
Deck |  | FCAW | RT |  | Worm-hole |  |  | 40
Deck |  | FCAW | RT |  | Worm-hole |  |  | 15
Deck |  | FCAW | RT |  | Worm-hole |  |  | 30
Deck |  | FCAW | RT |  |  | Slag inclusion |  | 50
Deck |  | FCAW | RT |  | Worm-hole |  |  | 15
Deck |  | FCAW | RT |  | Worm-hole
Deck |  | FCAW | RT |  | Worm-hole |  |  | 12
Deck |  | FCAW | RT |  | Worm-hole |  |  | 10
Deck |  | FCAW | RT |  | Worm-hole |  |  | 8
Deck |  | FCAW | RT |  |  | Slag inclusion |  | 6
Deck |  | FCAW | RT | Longitudinal crack |  |  |  | 30
Deck |  | FCAW | RT |  | Worm-hole |  |  | 70
Deck |  | FCAW | RT | Longitudinal crack |  |  |  | 150
Deck |  | FCAW | RT | Longitudinal crack |  |  |  | 10
Deck |  | FCAW | RT |  | Worm-hole |  |  | 25
Deck |  | FCAW | RT |  |  | Slag inclusion |  | 200
Deck |  | FCAW | RT |  | Worm-hole |  |  | 50
Deck |  | FCAW | RT | Longitudinal crack |  |  |  | 10
Deck |  | FCAW | RT |  | Worm-hole |  |  | 10
Deck |  | FCAW | RT |  | Worm-hole |  |  | 60
Deck |  | FCAW | RT |  | Worm-hole |  |  | 400
Deck |  | FCAW | RT | Longitudinal crack |  |  |  | 8
Deck |  | FCAW | RT |  | Worm-hole |  |  | 20
Deck |  | FCAW | RT |  | Worm-hole |  |  | 20
Deck |  | FCAW | RT |  |  |  | Lack of fusion | 25
Deck |  | FCAW | RT |  | Worm-hole |  |  | 20
Deck |  | FCAW | RT |  |  |  | Lack of fusion | 30
Deck |  | FCAW | RT |  | Worm-hole |  |  | 25
Deck |  | FCAW | RT |  |  | Slag inclusion |  | 110
Deck |  | FCAW | RT
Deck |  | FCAW | RT
Deck |  | FCAW | RT |  | Worm-hole |  |  | 22
Deck |  | FCAW | RT |  |  |  | Lack of penetration | 10
Deck |  | FCAW | RT |  | Worm-hole |  |  | 15
Deck |  | FCAW | RT |  |  | Slag inclusion |  | 140
Deck |  | FCAW | RT |  | Worm-hole |  |  | 30
Deck |  | FCAW | RT |  | Worm-hole |  |  | 10
Deck |  | FCAW | RT |  | Worm-hole |  |  | 25
Deck |  | FCAW | RT |  | Worm-hole |  |  | 25
Deck |  | FCAW | RT |  | Worm-hole |  |  | 10
Deck |  | FCAW | RT |  |  | Slag inclusion |  | 50
Deck |  | FCAW | RT |  |  | Slag inclusion |  | 40
Deck |  | FCAW | RT |  | Worm-hole |  |  | 15
Deck |  | FCAW | RT |  | Worm-hole |  |  | 50
Deck |  | FCAW | RT |  |  |  | Lack of fusion | 40
Deck |  | FCAW | RT |  | Worm-hole |  |  | 30
Deck |  | FCAW | RT |  | Worm-hole |  |  | 30
Deck |  | FCAW | RT |  | Worm-hole |  |  | 10
Deck |  | FCAW | RT |  | Clustered (localized) porosity |  |  | 30
Deck |  | FCAW | RT |  | Gas cavity |  |  | 30
Deck |  | FCAW | RT
Deck |  | FCAW | RT |  |  | Slag inclusion |  | 60
Deck |  | FCAW | RT |  |  | Slag inclusion |  | 40
Deck |  | FCAW | RT |  | Worm-hole |  |  | 30
Deck |  | FCAW | RT |  |  | Slag inclusion |  | 50
Deck |  | FCAW | RT |  |  | Slag inclusion
Deck |  | FCAW | RT |  | Worm-hole |  |  | 12
Deck |  | FCAW | RT |  | Worm-hole |  |  | 20
Deck |  | FCAW | RT |  | Worm-hole |  |  | 25
Deck |  | FCAW | RT |  | Worm-hole |  |  | 8
Deck |  | FCAW | RT |  | Worm-hole |  |  | 120
Deck |  | FCAW | RT |  | Worm-hole |  |  | 35
Deck |  | FCAW | RT |  |  | Slag inclusion |  | 240
Deck |  | FCAW | RT |  |  | Slag inclusion
Deck |  | FCAW | RT |  | Worm-hole |  |  | 8
Deck |  | FCAW | RT |  |  | Slag inclusion |  | 50
Deck |  | FCAW | RT
Deck |  | FCAW | RT |  | Worm-hole |  |  | 30
Deck |  | FCAW | RT |  |  | Slag inclusion |  | 25
Deck |  | FCAW | RT |  |  |  | Lack of fusion | 350
Deck |  | FCAW | RT |  |  |  | Lack of fusion | 150
Deck |  | FCAW | RT |  | Worm-hole |  |  | 25
Deck |  | FCAW | RT |  |  | Slag inclusion |  | 300
Deck |  | FCAW | RT |  | Worm-hole |  |  | 50
Deck |  | FCAW | RT |  | Worm-hole |  |  | 50
Deck |  | FCAW | RT |  | Gas por |  |  | 60
Deck |  | FCAW | RT |  |  | Slag inclusion |  | 70
Deck |  | FCAW | RT |  | Worm-hole |  |  | 75
Deck |  | FCAW | RT |  |  |  | Lack of penetration | 100
Deck |  | FCAW | RT |  | Worm-hole |  |  | 70
Deck |  | FCAW | RT |  | Uniformly distributed porosity |  |  | 60
Deck |  | FCAW | RT | Longitudinal crack |  |  |  | 10
Deck |  | FCAW | RT
Deck |  | FCAW | RT |  | Gas cavity
Deck |  | FCAW | RT
Deck |  | FCAW | RT |  | Worm-hole |  |  | 60
Deck |  | FCAW | RT |  |  | Slag inclusion |  | 35
Deck |  | FCAW | RT |  | Worm-hole |  |  | 25
Deck |  | FCAW | RT
Deck |  | FCAW | RT |  | Worm-hole |  |  | 20
Deck |  | FCAW | RT
Deck |  | FCAW | RT |  | Worm-hole |  |  | 30
Deck |  | FCAW | RT
Deck |  | FCAW | RT |  | Worm-hole |  |  | 30
Deck |  | FCAW | RT |  | Worm-hole |  |  | 50
Deck |  | FCAW | RT |  | Worm-hole |  |  | 80
Deck |  | FCAW | RT |  | Worm-hole |  |  | 10
Deck |  | FCAW | RT
Deck |  | FCAW | RT
Deck |  | FCAW | RT |  | Elongated porosity |  |  | 20
Deck |  | FCAW | RT |  |  | Slag inclusion |  | 10
Deck |  | FCAW | RT | Longitudinal crack |  |  |  | 20
Deck |  | FCAW | RT |  |  | Slag inclusion |  | 65
Deck |  | FCAW | RT |  | Worm-hole |  |  | 15
Deck |  | FCAW | RT | Longitudinal crack
Deck |  | FCAW | RT |  | Worm-hole |  |  | 350
Deck |  | FCAW | RT | Transverse crack |  |  |  | 25
Deck |  | FCAW | RT |  | Worm-hole |  |  | 50
Deck |  | FCAW | RT |  | Worm-hole |  |  | 25
Deck |  | FCAW | RT |  | Worm-hole |  |  | 50
Deck |  | FCAW | RT |  | Worm-hole |  |  | 40
Deck |  | FCAW | RT |  | Worm-hole |  |  | 60
Deck |  | FCAW | RT |  |  | Slag inclusion |  | 20
Deck |  | FCAW | RT |  | Worm-hole |  |  | 40
Deck |  | FCAW | RT |  | Worm-hole |  |  | 10
Deck |  | FCAW | RT |  | Worm-hole |  |  | 80
Deck |  | FCAW | RT |  | Worm-hole |  |  | 70
Deck |  | FCAW | RT |  | Elongated porosity
Deck |  | FCAW | RT |  | Worm-hole |  |  | 35
Deck |  | FCAW | RT |  | Elongated porosity |  |  | 60
Deck |  | FCAW | RT |  | Worm-hole |  |  | 50
Deck |  | FCAW | RT
Deck |  | FCAW | RT |  | Uniformly distributed porosity
Deck |  | FCAW | RT |  | Worm-hole |  |  | 240
Deck |  | FCAW | RT |  | Worm-hole |  |  | 300
Deck |  | FCAW | RT |  |  |  | Lack of fusion | 100
Deck |  | FCAW | RT |  | Worm-hole |  |  | 20
Deck |  | FCAW | RT |  | Worm-hole |  |  | 9
Deck |  | FCAW | RT |  |  |  | Lack of fusion | 30
Deck |  | FCAW | RT | Longitudinal crack |  |  |  | 40
Deck |  | FCAW | RT |  | Worm-hole |  |  | 40
Deck |  | FCAW | RT |  | Elongated porosity |  |  | 60
Deck |  | FCAW | RT |  | Elongated porosity |  |  | 40
Deck |  | FCAW | RT |  | Worm-hole |  |  | 20
Deck |  | FCAW | RT |  | Worm-hole |  |  | 35
Deck |  | FCAW | RT |  | Worm-hole |  |  | 6
Deck |  | FCAW | RT |  |  | Slag inclusion |  | 90
Deck |  | FCAW | RT |  | Worm-hole |  |  | 60
Deck |  | FCAW | RT |  |  | Slag inclusion |  | 20
Deck |  | FCAW | RT |  | Worm-hole |  |  | 20
Deck |  | FCAW | RT |  |  | Slag inclusion |  | 55
Deck |  | FCAW | RT |  |  |  | Lack of penetration | 180
Deck |  | FCAW | RT |  |  | Slag inclusion |  | 60
Deck |  | FCAW | RT |  | Worm-hole |  |  | 120
Deck |  | FCAW | RT |  |  | Slag inclusion |  | 10
Deck |  | FCAW | RT |  | Worm-hole |  |  | 80
Deck |  | FCAW | RT |  | Worm-hole |  |  | 65
Deck |  | FCAW | RT |  | Worm-hole |  |  | 20
Deck |  | FCAW | RT |  | Worm-hole |  |  | 10
Deck |  | FCAW | RT |  | Worm-hole |  |  | 450
Deck |  | FCAW | RT
Deck |  | FCAW | RT |  | Worm-hole |  |  | 8
Deck |  | FCAW | RT
Deck |  | FCAW | RT |  | Worm-hole
Deck |  | FCAW | RT |  | Worm-hole |  |  | 20
Deck |  | FCAW | RT |  | Worm-hole |  |  | 30
Deck |  | FCAW | RT |  | Worm-hole |  |  | 10
Deck |  | FCAW | RT |  |  | Slag inclusion |  | 55
Deck |  | FCAW | RT |  | Uniformly distributed porosity |  |  | 350
Deck |  | FCAW | RT
Deck |  | FCAW | RT |  | Gas cavity |  |  | 70
Deck |  | FCAW | RT |  |  | Slag inclusion |  | 25
Deck |  | FCAW | RT |  | Worm-hole |  |  | 30
Deck |  | FCAW | RT |  | Worm-hole |  |  | 30
Deck |  | FCAW | RT |  |  |  |  | 100
Deck |  | FCAW | RT | Longitudinal crack |  |  |  | 40
Deck |  | FCAW | RT |  | Worm-hole |  |  | 50
Deck |  | FCAW | RT |  | Worm-hole |  |  | 20
Deck |  | FCAW | RT |  |  | Slag inclusion |  | 15
Deck |  | FCAW | RT |  | Worm-hole |  |  | 25
Deck |  | FCAW | RT
Deck |  | FCAW | RT |  |  | Slag inclusion |  | 40
Deck |  | FCAW | RT |  |  | Slag inclusion |  | 50
Deck |  | FCAW | RT |  | Gas cavity |  |  | 50
Deck |  | FCAW | RT | Crater crack
Deck |  | FCAW | RT |  |  | Slag inclusion |  | 15
Deck |  | FCAW | RT |  | Worm-hole |  |  | 10
Deck |  | FCAW | RT | Longitudinal crack |  |  |  | 15
Deck |  | FCAW | RT |  | Worm-hole
Deck |  | FCAW | RT |  | Worm-hole |  |  | 15
Deck |  | FCAW | RT |  | Worm-hole
Deck |  | FCAW | RT | Longitudinal crack |  |  |  | 20
Deck |  | FCAW | RT |  | Worm-hole
Deck |  | FCAW | RT |  | Elongated porosity |  |  | 20
Deck |  | FCAW | RT |  | Gas por |  |  | 20
Deck |  | FCAW | RT
Deck |  | FCAW | RT |  | Worm-hole |  |  | 65
Deck |  | FCAW | RT |  |  | Slag inclusion |  | 35
Deck |  | FCAW | RT | Longitudinal crack |  |  |  | 8
Deck |  | FCAW | RT |  | Worm-hole |  |  | 20
Deck |  | FCAW | RT
Deck |  | FCAW | RT
Deck |  | FCAW | RT |  | Uniformly distributed porosity |  |  | 60
Deck |  | FCAW | RT |  | Worm-hole |  |  | 15
Deck |  | FCAW | RT | Longitudinal crack |  |  |  | 12
Deck |  | FCAW | RT |  | Worm-hole |  |  | 60
Deck |  | FCAW | RT |  |  | Slag inclusion |  | 45
Deck |  | FCAW | RT |  | Worm-hole |  |  | 20
Deck |  | FCAW | RT |  | Shrinkage cavity |  |  | 15
Deck |  | FCAW | RT |  | Worm-hole |  |  | 30
Deck |  | FCAW | RT |  | Worm-hole |  |  | 50
Deck |  | FCAW | RT |  | Worm-hole |  |  | 25
Deck |  | FCAW | RT
Deck |  | FCAW | RT |  | Worm-hole
Deck |  | FCAW | RT
Deck |  | FCAW | RT |  | Worm-hole |  |  | 200
Deck |  | FCAW | RT |  | Worm-hole |  |  | 20
Deck |  | FCAW | RT |  | Worm-hole |  |  | 4
Deck |  | FCAW | RT |  | Worm-hole |  |  | 20
Deck |  | FCAW | RT | Longitudinal crack |  |  |  | 30
Deck |  | FCAW | RT |  |  | Slag inclusion |  | 60
Deck |  | FCAW | RT |  |  | Slag inclusion |  | 40
Deck |  | FCAW | RT |  | Worm-hole
Deck |  | FCAW | RT |  | Uniformly distributed porosity |  |  | 20
Deck |  | FCAW | RT |  | Worm-hole |  |  | 6
Deck |  | FCAW | RT |  | Worm-hole |  |  | 8
Deck |  | FCAW | RT |  |  |  | Lack of fusion | 135
Deck |  | FCAW | RT | Longitudinal crack
Deck |  | FCAW | RT |  |  | Slag inclusion |  | 55
Deck |  | FCAW | RT |  | Worm-hole |  |  | 15
Deck |  | FCAW | RT |  | Worm-hole
Deck |  | FCAW | RT |  | Worm-hole |  |  | 25
Deck |  | FCAW | RT |  | Worm-hole
Deck |  | FCAW | RT |  |  |  | Lack of fusion
Deck |  | FCAW | RT
Deck |  | FCAW | RT |  | Worm-hole
Deck |  | FCAW | RT |  |  | Slag inclusion |  | 50
Deck |  | FCAW | RT |  |  |  | Lack of penetration | 40
Deck |  | FCAW | RT |  | Worm-hole |  |  | 30
Deck |  | FCAW | RT |  | Worm-hole |  |  | 30
Deck |  | FCAW | RT
Deck |  | FCAW | RT |  | Worm-hole
Deck |  | FCAW | RT |  |  |  |  | 18
Deck |  | FCAW | RT |  | Worm-hole |  |  | 70
Deck |  | FCAW | RT |  | Worm-hole |  |  | 40
Deck |  | FCAW | RT |  | Worm-hole |  |  | 200
Deck |  | FCAW | RT |  | Uniformly distributed porosity |  |  | 80
Deck |  | FCAW | RT |  | Uniformly distributed porosity |  |  | 80
Deck |  | FCAW | RT |  | Worm-hole |  |  | 60
Deck |  | FCAW | RT |  | Worm-hole |  |  | 20
Deck |  | FCAW | RT |  |  | Slag inclusion |  | 30
Deck |  | FCAW | RT |  |  | Slag inclusion
Deck |  | FCAW | RT |  | Worm-hole |  |  | 20
Deck |  | FCAW | RT |  | Worm-hole |  |  | 30
Deck |  | FCAW | RT |  | Worm-hole |  |  | 300
Deck |  | FCAW | RT |  | Worm-hole |  |  | 12
Deck |  | FCAW | RT |  | Worm-hole |  |  | 12
Deck |  | FCAW | RT |  | Uniformly distributed porosity |  |  | 20
Deck |  | FCAW | RT |  | Worm-hole |  |  | 40
Deck |  | FCAW | RT |  | Worm-hole |  |  | 240
Deck |  | FCAW | RT |  |  | Slag inclusion |  | 180
Deck |  | FCAW | RT |  | Worm-hole |  |  | 50
Deck |  | FCAW | RT |  | Worm-hole |  |  | 25
Deck |  | FCAW | RT |  | Worm-hole
Deck |  | FCAW | RT |  | Worm-hole |  |  | 130
Deck |  | FCAW | RT
Deck |  | FCAW | RT |  |  | Slag inclusion |  | 50
Deck |  | FCAW | RT |  |  | Slag inclusion |  | 20
Deck |  | FCAW | RT |  | Worm-hole
Deck |  | FCAW | RT |  |  | Slag inclusion |  | 35
Deck |  | FCAW | RT | Longitudinal crack |  |  |  | 15
Deck |  | FCAW | RT |  | Worm-hole |  |  | 15
Deck |  | FCAW | RT |  | Worm-hole |  |  | 15
Deck |  | FCAW | RT |  |  | Slag inclusion |  | 45
Deck |  | FCAW | RT |  | Worm-hole |  |  | 55
Deck |  | FCAW | RT |  | Worm-hole |  |  | 22
Deck |  | FCAW | RT |  | Worm-hole |  |  | 12
Deck |  | FCAW | RT |  | Uniformly distributed porosity |  |  | 55
Deck |  | FCAW | RT | Longitudinal crack |  |  |  | 12
Deck |  | FCAW | RT |  | Worm-hole |  |  | 30
Deck |  | FCAW | RT |  | Worm-hole
Deck |  | FCAW | RT |  | Elongated porosity |  |  | 40
Deck |  | FCAW | RT |  | Elongated porosity |  |  | 20
Deck |  | FCAW | RT |  | Worm-hole
Deck |  | FCAW | RT | Longitudinal crack |  |  |  | 30
Deck |  | FCAW | RT |  | Worm-hole
Deck |  | FCAW | RT |  | Worm-hole |  |  | 60
Deck |  | FCAW | RT
Deck |  | FCAW | RT |  |  | Slag inclusion |  | 60
Deck |  | FCAW | RT |  | Worm-hole |  |  | 20
Deck |  | FCAW | RT |  | Worm-hole
Deck |  | FCAW | RT |  |  | Slag inclusion
Deck |  | FCAW | RT |  |  | Slag inclusion |  | 10
Deck |  | FCAW | RT |  | Worm-hole |  |  | 10
Deck |  | FCAW | RT |  | Worm-hole |  |  | 120
Deck |  | FCAW | RT |  | Elongated porosity |  |  | 50
Deck |  | FCAW | RT |  | Worm-hole |  |  | 30
Deck |  | FCAW | RT |  |  | Slag inclusion |  | 30
Deck |  | FCAW | RT | Radiating crack |  |  |  | 20
Deck |  | FCAW | RT |  | Worm-hole |  |  | 30
Deck |  | FCAW | RT
Deck |  | FCAW | RT |  | Worm-hole |  |  | 80
Deck |  | FCAW | RT |  | Worm-hole |  |  | 20
Deck |  | FCAW | RT |  |  | Solid inclusion |  | 40
Deck |  | FCAW | RT |  | Worm-hole |  |  | 20
Deck |  | FCAW | RT |  | Worm-hole |  |  | 30
Deck |  | FCAW | RT |  | Worm-hole |  |  | 450
Deck |  | FCAW | RT |  | Worm-hole
Deck |  | FCAW | RT |  | Worm-hole
Deck |  | FCAW | RT |  | Worm-hole
Deck |  | FCAW | RT |  | Worm-hole
Deck |  | FCAW | RT
Deck |  | FCAW | RT |  |  | Slag inclusion
Deck |  | FCAW | RT |  | Worm-hole
Deck |  | FCAW | RT |  |  | Slag inclusion |  | 50
Deck |  | FCAW | RT |  | Worm-hole |  |  | 80
Deck |  | FCAW | RT
Deck |  | FCAW | RT |  | Worm-hole
Deck |  | FCAW | RT |  | Worm-hole |  |  | 25
Deck |  | FCAW | RT |  | Worm-hole
Deck |  | FCAW | RT |  |  | Slag inclusion |  | 50
Deck | 10-12 | FCAW | RT |  | Worm-hole |  |  | 100
Deck | 10-12 | FCAW | RT |  | Worm-hole |  |  | 60
Deck |  | FCAW | RT |  | Worm-hole |  |  | 80
Deck |  | FCAW | RT |  | Worm-hole |  |  | 20
Deck |  | FCAW | RT | Longitudinal crack |  |  |  | 30
Deck |  | FCAW | RT
Deck |  | FCAW | RT |  | Crater pipe |  |  | 35
Deck |  | FCAW | RT |  |  | Slag inclusion |  | 220
Deck |  | FCAW | RT |  | Elongated porosity |  |  | 120
Deck |  | FCAW | RT |  | Uniformly distributed porosity |  |  | 270
Deck |  | FCAW | RT |  | Worm-hole |  |  | 20
Deck |  | FCAW | RT |  |  | Slag inclusion |  | 120
Deck |  | FCAW | RT | Longitudinal crack |  |  |  | 30
Deck |  | FCAW | RT |  | Worm-hole
Deck |  | FCAW | RT |  | Worm-hole
Deck |  | FCAW | RT |  | Worm-hole
Deck |  | FCAW | RT |  | Uniformly distributed porosity |  |  | 200
Deck |  | FCAW | RT |  | Worm-hole |  |  | 440
Deck |  | FCAW | RT |  |  | Slag inclusion |  | 100
Deck |  | FCAW | RT |  |  | Slag inclusion |  | 80
Deck |  | FCAW | RT |  |  | Slag inclusion |  | 50
Deck |  | FCAW | RT |  | Worm-hole |  |  | 10
Deck |  | FCAW | RT |  | Worm-hole |  |  | 30
Deck |  | FCAW | RT |  | Elongated porosity |  |  | 100
Deck |  | FCAW | RT |  | Worm-hole |  |  | 70
Deck |  | FCAW | RT |  | Worm-hole |  |  | 50
Deck |  | FCAW | RT |  | Worm-hole
Deck |  | FCAW | RT |  |  |  | Lack of fusion | 12
Deck |  | FCAW | RT |  | Gas cavity |  |  | 200
Deck |  | FCAW | RT |  |  |  | Lack of fusion | 30
Deck |  | FCAW | RT |  |  |  | Lack of penetration | 30
PL2800 |  | FCAW | RT | Longitudinal crack |  |  |  | 40
PL2800 |  | FCAW | RT |  |  |  | Lack of fusion | 8
PL2800 | 10 | FCAW | RT |  | Worm-hole |  |  | 8
PL2800 |  | FCAW | RT |  |  |  | Lack of fusion
PL2800 |  | FCAW | RT |  |  |  | Lack of fusion | 450
PL2800 | 8 | FCAW | RT |  |  | Slag inclusion |  | 53
PL2800 | 8 | FCAW | RT |  | Worm-hole
PL2800 | 10 | FCAW | RT |  |  | Slag inclusion |  | 35
PL2800 | 10 | FCAW | RT |  |  | Slag inclusion |  | 400